## Sheet1
No. | Alloy | Tg | Tx | Tl | X1 (Trg) | X2 (Delta T) | X3 (Alpha) | X4 (Beta) | X5 (new Beta) | X6 (Gamma) | X7 (Gamma m) | X8 (Delta) | X9 (NULL sign) | X10 (Omega) | X11 (Omega m) | X12 (Theta) | X13 (Xi) | X14 (Beta Prime) | X15 (Dleta Trg) | X16 (Gp) | X17 (Gamma C) | Y (Dmax)
1 | Cu60Zr33Ti7 | 740 | 768 | 1191 | 0.6213266 | 28 | 0.6448363 | 1.659164 | 3.176232 | 0.3977214 | 0.6683459 | 1.702882 | 0.3890124 | 0.1970994 | 0.4063298 | 0.9636433 | 0.6577849 | 0.4855981 | 0.06208426 | 0.1158001 | 0.6918556 | 3
2 | Cu54Ag6Zr33Ti7 | 709 | 738 | 1135 | 0.6246696 | 29 | 0.6502203 | 1.665572 | 3.319874 | 0.4002169 | 0.6757709 | 1.732394 | 0.3954858 | 0.1917241 | 0.4095035 | 0.9761837 | 0.663965 | 0.4801895 | 0.06807512 | 0.1304557 | 0.7013216 | 6
3 | Cu46.4Ag11.6Zr35Ti7 | 689 | 732 | 1119 | 0.6157283 | 43 | 0.6541555 | 1.678138 | 3.367506 | 0.4048673 | 0.6925827 | 1.702326 | 0.4141043 | 0.1790887 | 0.4186926 | 1.001672 | 0.6744715 | 0.4676197 | 0.1 | 0.197818 | 0.7310098 | 6
4 | Cu44.25Ag14.75Zr35Ti6 | 693 | 730 | 1112 | 0.6232014 | 37 | 0.6564748 | 1.676592 | 3.466805 | 0.4044321 | 0.6897482 | 1.742243 | 0.4098797 | 0.181448 | 0.4163952 | 0.9988695 | 0.6738864 | 0.4699293 | 0.08830549 | 0.1757148 | 0.7230216 | 8
5 | Cu44.25Ag14.75Zr36Ti5 | 700 | 734 | 1115 | 0.6278027 | 34 | 0.658296 | 1.676374 | 3.539518 | 0.4044077 | 0.6887892 | 1.768675 | 0.4073574 | 0.1823286 | 0.4153597 | 0.9975263 | 0.6741242 | 0.4707533 | 0.08192771 | 0.1639559 | 0.7192825 | 10
6 | Cu49Hf42Al9 | 778 | 863 | 1249 | 0.6228983 | 85 | 0.6909528 | 1.732153 | 4.506255 | 0.4257523 | 0.7590072 | 1.832272 | 0.4538517 | 0.1338695 | 0.4488636 | 1.080384 | 0.7213919 | 0.4223538 | 0.1804671 | 0.4438374 | 0.8270616 | 10
7 | Cu47Zr11Ni8Ti34 | 671 | 717 | 1160 | 0.5784483 | 46 | 0.6181034 | 1.647003 | 2.451513 | 0.3915893 | 0.6577586 | 1.466258 | 0.3942917 | 0.202911 | 0.4064997 | 0.9459925 | 0.6426045 | 0.4908836 | 0.09406953 | 0.1572798 | 0.6974138 | 3
8 | Cu60Zr30Ti10 | 713 | 750 | 1151 | 0.6194613 | 37 | 0.6516073 | 1.671355 | 3.325539 | 0.4023605 | 0.6837533 | 1.712329 | 0.4057656 | 0.1856452 | 0.4139926 | 0.9896641 | 0.6687947 | 0.4741579 | 0.08447489 | 0.1640599 | 0.7158992 | 4
9 | Cu60Hf25Ti15 | 730 | 795 | 1160 | 0.6293103 | 65 | 0.6853448 | 1.718351 | 4.356164 | 0.4206349 | 0.7413793 | 1.848837 | 0.4453037 | 0.1457522 | 0.4398977 | 1.065858 | 0.7110714 | 0.4341541 | 0.1511628 | 0.3561644 | 0.7974138 | 4
10 | (Cu60Zr30Ti10)98Y2 | 707 | 757 | 1122 | 0.6301248 | 50 | 0.6746881 | 1.700846 | 4.017257 | 0.4138874 | 0.7192513 | 1.824096 | 0.4314319 | 0.1608497 | 0.4294838 | 1.040384 | 0.696175 | 0.4492384 | 0.1204819 | 0.2653406 | 0.7638146 | 5
11 | (Cu60Zr30Ti10)90Be10 | 720 | 762 | 1130 | 0.6371681 | 42 | 0.6743363 | 1.695501 | 4.051276 | 0.4118919 | 0.7115044 | 1.858537 | 0.4244047 | 0.1665035 | 0.4249471 | 1.031996 | 0.6922863 | 0.4547526 | 0.102439 | 0.2232987 | 0.7486726 | 5
12 | (Cu60Zr30Ti10)99Sn1 | 730 | 776 | 1155 | 0.6320346 | 46 | 0.6718615 | 1.695048 | 3.943721 | 0.4116711 | 0.7116883 | 1.825882 | 0.4256573 | 0.1661858 | 0.4256862 | 1.031183 | 0.691313 | 0.4545412 | 0.1082353 | 0.2337773 | 0.7515152 | 5
13 | Cu55Ag5Zr30Ti10 | 704 | 733 | 1149 | 0.6127067 | 29 | 0.637946 | 1.6539 | 2.981879 | 0.3955747 | 0.6631854 | 1.647191 | 0.3883047 | 0.2005877 | 0.4048884 | 0.956771 | 0.6522701 | 0.4891237 | 0.06516854 | 0.1179734 | 0.6884247 | 3
14 | Cu50Ag10Zr30Ti10 | 694 | 726 | 1130 | 0.6141593 | 32 | 0.6424779 | 1.660269 | 3.086977 | 0.3980263 | 0.6707965 | 1.665138 | 0.3955515 | 0.194958 | 0.4084052 | 0.9694395 | 0.6582364 | 0.4834926 | 0.0733945 | 0.1360651 | 0.699115 | 4
15 | Cu45Ag15Zr30Ti10 | 687 | 717 | 1121 | 0.6128457 | 30 | 0.6396075 | 1.656514 | 3.017958 | 0.3965708 | 0.6663693 | 1.652074 | 0.3916469 | 0.1982032 | 0.40642 | 0.9622427 | 0.6546867 | 0.4867392 | 0.06912442 | 0.1262744 | 0.6931311 | 5
16 | Cu40Ag20Zr30Ti10 | 677 | 708 | 1125 | 0.6017778 | 31 | 0.6293333 | 1.647568 | 2.756448 | 0.3928968 | 0.6568889 | 1.580357 | 0.3871923 | 0.2048273 | 0.4031642 | 0.9478606 | 0.6455631 | 0.4933087 | 0.06919643 | 0.1206919 | 0.6844444 | 3
17 | Cu35Ag25Zr30Ti10 | 677 | 706 | 1138 | 0.5949033 | 29 | 0.6203866 | 1.637739 | 2.561096 | 0.3889807 | 0.6458699 | 1.531453 | 0.3791361 | 0.212918 | 0.39859 | 0.9303692 | 0.6359798 | 0.5013056 | 0.06290672 | 0.1052008 | 0.6713533 | 2
18 | Cu45Ni5Ag10Zr30Ti10 | 710 | 738 | 1160 | 0.612069 | 28 | 0.6362069 | 1.651506 | 2.942319 | 0.3946524 | 0.6603448 | 1.64 | 0.3854908 | 0.2027013 | 0.4035827 | 0.9518557 | 0.6500093 | 0.4912373 | 0.06222222 | 0.1116327 | 0.6844828 | 5
19 | Cu60Hf20Ti20 | 740 | 767 | 1211 | 0.6110652 | 27 | 0.6333609 | 1.647552 | 2.879129 | 0.3931317 | 0.6556565 | 1.62845 | 0.3806032 | 0.2062126 | 0.4014156 | 0.9434513 | 0.6462673 | 0.4947477 | 0.05732484 | 0.1013514 | 0.6779521 | 4
20 | Cu60Hf17.5Ti22.5 | 732 | 755 | 1229 | 0.5956062 | 23 | 0.6143206 | 1.627027 | 2.459809 | 0.3850076 | 0.633035 | 1.519115 | 0.3631292 | 0.2229785 | 0.3921371 | 0.9056773 | 0.6260698 | 0.5113778 | 0.04627767 | 0.07493457 | 0.6517494 | 3
21 | Cu42Zr42Ag8Al8 | 715 | 779 | 1218 | 0.5870279 | 64 | 0.6395731 | 1.676538 | 2.890111 | 0.4030005 | 0.6921182 | 1.548708 | 0.4156968 | 0.1780607 | 0.4221332 | 0.9898242 | 0.6691845 | 0.4662835 | 0.1272366 | 0.2374417 | 0.7446634 | 10
22 | Cu40Zr44Ag8Al8 | 711 | 789 | 1180 | 0.6025424 | 78 | 0.6686441 | 1.712247 | 3.669383 | 0.4172396 | 0.7347458 | 1.682303 | 0.4392783 | 0.1491576 | 0.440325 | 1.043087 | 0.7014017 | 0.4376466 | 0.1663113 | 0.3627527 | 0.8008475 | 15
23 | Cu38Zr46Ag8Al8 | 705 | 793 | 1145 | 0.6157205 | 88 | 0.6925764 | 1.740543 | 4.512082 | 0.4286486 | 0.7694323 | 1.802273 | 0.4572499 | 0.1268668 | 0.4545924 | 1.085385 | 0.7266915 | 0.4153978 | 0.2 | 0.5007102 | 0.8462882 | 15
24 | Cu36Zr48Ag8Al8 | 690 | 791 | 1143 | 0.6036745 | 101 | 0.6920385 | 1.750051 | 4.404943 | 0.431533 | 0.7804024 | 1.746137 | 0.4586331 | 0.1194494 | 0.4612203 | 1.08592 | 0.731361 | 0.4079485 | 0.2229581 | 0.5624516 | 0.8687664 | 15
25 | Cu34Zr50Ag8Al8 | 695 | 778 | 1147 | 0.6059285 | 83 | 0.6782912 | 1.725353 | 3.971108 | 0.422367 | 0.7506539 | 1.721239 | 0.4471423 | 0.1387016 | 0.4472727 | 1.060747 | 0.7126123 | 0.4272173 | 0.1836283 | 0.4236529 | 0.8230166 | 10
26 | Cu46Zr46Al4Ag4 | 686 | 767 | 1169 | 0.5868263 | 81 | 0.6561163 | 1.704902 | 3.255872 | 0.4134771 | 0.7254063 | 1.587992 | 0.4323432 | 0.1547711 | 0.4380165 | 1.023415 | 0.6924326 | 0.4429889 | 0.1677019 | 0.3438405 | 0.7946963 | 7
27 | Cu47Zr45Al4Ag4 | 688 | 770 | 1159 | 0.5936152 | 82 | 0.6643658 | 1.712801 | 3.500902 | 0.4168923 | 0.7351165 | 1.63482 | 0.4379305 | 0.1485146 | 0.4416796 | 1.037372 | 0.7001087 | 0.4368794 | 0.1740977 | 0.3728233 | 0.8058671 | 10
28 | Cu48Zr44Al4Ag4 | 692 | 779 | 1156 | 0.5986159 | 87 | 0.6738754 | 1.724338 | 3.792808 | 0.4215368 | 0.7491349 | 1.678879 | 0.4450044 | 0.1394006 | 0.4475452 | 1.054068 | 0.7102976 | 0.4278446 | 0.1875 | 0.423587 | 0.8243945 | 10
29 | Cu49Zr43Al4Ag4 | 694 | 780 | 1158 | 0.5993092 | 86 | 0.6735751 | 1.723228 | 3.788528 | 0.4211663 | 0.7478411 | 1.681034 | 0.4446003 | 0.1402835 | 0.4468524 | 1.053374 | 0.7095656 | 0.4287365 | 0.1853448 | 0.4177095 | 0.8221071 | 10
30 | Cu50Zr42Al4Ag4 | 703 | 784 | 1167 | 0.6023993 | 81 | 0.6718081 | 1.71762 | 3.757282 | 0.4192513 | 0.7412168 | 1.689655 | 0.4422657 | 0.144812 | 0.4433624 | 1.049289 | 0.7057156 | 0.4332996 | 0.174569 | 0.3881886 | 0.8106255 | 9
31 | Cu48Zr42Al6Ag4 | 711 | 800 | 1186 | 0.5994941 | 89 | 0.6745363 | 1.72467 | 3.817552 | 0.4217185 | 0.7495784 | 1.684211 | 0.4453796 | 0.1391454 | 0.4476334 | 1.05512 | 0.7107441 | 0.4276007 | 0.1873684 | 0.4247027 | 0.8246206 | 12
32 | Cu48Zr44Al6Ag2 | 704 | 788 | 1168 | 0.6027397 | 84 | 0.6746575 | 1.722058 | 3.841773 | 0.4209402 | 0.7465753 | 1.698276 | 0.4447325 | 0.1412643 | 0.4458078 | 1.054639 | 0.7093387 | 0.4297551 | 0.1810345 | 0.4095291 | 0.8184932 | 12
33 | Cu47Zr45Al5Ag3 | 702 | 785 | 1160 | 0.6051724 | 83 | 0.6767241 | 1.723406 | 3.91872 | 0.4215897 | 0.7482759 | 1.713974 | 0.4459448 | 0.1402396 | 0.4462725 | 1.05796 | 0.7109049 | 0.4287503 | 0.1812227 | 0.414336 | 0.8198276 | 15
34 | Cu50Zr42Al6Ag2 | 709 | 802 | 1194 | 0.5938023 | 93 | 0.6716918 | 1.724973 | 3.700398 | 0.4214398 | 0.7495812 | 1.653608 | 0.4441121 | 0.1389006 | 0.4483968 | 1.050896 | 0.7097624 | 0.4272689 | 0.1917526 | 0.4290986 | 0.8274707 | 9
35 | Cu46Zr44Al4Ag6 | 692 | 776 | 1175 | 0.5889362 | 84 | 0.6604255 | 1.710323 | 3.373044 | 0.4156401 | 0.7319149 | 1.606625 | 0.4356172 | 0.1504564 | 0.4407996 | 1.031043 | 0.6971836 | 0.4387248 | 0.173913 | 0.3651233 | 0.8034043 | 11
36 | Cu46Zr44Al6Ag4 | 698 | 778 | 1176 | 0.5935374 | 80 | 0.6615646 | 1.708151 | 3.428222 | 0.4151547 | 0.7295918 | 1.627615 | 0.4354303 | 0.1522416 | 0.4390993 | 1.032044 | 0.6963652 | 0.440605 | 0.167364 | 0.3525164 | 0.797619 | 11
37 | Cu44Zr44Ag6Al6 | 698 | 790 | 1144 | 0.6101399 | 92 | 0.6905594 | 1.741945 | 4.400236 | 0.4288817 | 0.770979 | 1.7713 | 0.4566461 | 0.1256724 | 0.4560496 | 1.082648 | 0.7265956 | 0.4142059 | 0.206278 | 0.5124326 | 0.8513986 | 10
38 | Cu40Zr40Ag10Al10 | 710 | 765 | 1273 | 0.5577376 | 55 | 0.6009427 | 1.635202 | 2.10471 | 0.3857791 | 0.6441477 | 1.358792 | 0.3868761 | 0.2120178 | 0.4023553 | 0.9217869 | 0.6296331 | 0.4990756 | 0.09769094 | 0.1513191 | 0.6873527 | 3
39 | Cu43Zr43Ag7Ti7 | 670 | 714 | 1118 | 0.5992844 | 44 | 0.6386404 | 1.664956 | 2.930963 | 0.3993289 | 0.6779964 | 1.59375 | 0.4059925 | 0.1889346 | 0.4137555 | 0.9781627 | 0.6609091 | 0.4773873 | 0.09821429 | 0.1806195 | 0.7173524 | 5
40 | Cu43Zr43Ag7In7 | 704 | 748 | 1135 | 0.6202643 | 44 | 0.6590308 | 1.682764 | 3.516028 | 0.4067428 | 0.6977974 | 1.735499 | 0.4172416 | 0.175543 | 0.4206054 | 1.009742 | 0.6790878 | 0.4640501 | 0.1020882 | 0.2068252 | 0.7365639 | 5
41 | Cu43Zr40Ag7Ti10 | 656 | 707 | 1095 | 0.5990868 | 51 | 0.6456621 | 1.676831 | 3.080774 | 0.4037693 | 0.6922374 | 1.610478 | 0.4157718 | 0.1785781 | 0.4206437 | 0.9956885 | 0.6712225 | 0.4670282 | 0.1161731 | 0.222234 | 0.7388128 | 7
42 | Cu64Zr36 | 787 | 833 | 1230 | 0.6398374 | 46 | 0.6772358 | 1.698287 | 4.159477 | 0.4129896 | 0.7146341 | 1.880361 | 0.4263042 | 0.164411 | 0.4260785 | 1.036844 | 0.6950595 | 0.4525953 | 0.1038375 | 0.229695 | 0.7520325 | 2
43 | Cu50Zr43Al7 | 721 | 792 | 1176 | 0.6130952 | 71 | 0.6734694 | 1.71157 | 3.872559 | 0.4175013 | 0.7338435 | 1.740659 | 0.4401221 | 0.1502059 | 0.4385163 | 1.048763 | 0.7027417 | 0.4387418 | 0.156044 | 0.3471612 | 0.7942177 | 4
44 | Cu47Zr43Al7Ag3 | 716 | 795 | 1156 | 0.6193772 | 79 | 0.6877163 | 1.729712 | 4.36783 | 0.4246795 | 0.7560554 | 1.806818 | 0.4519218 | 0.1356717 | 0.4479754 | 1.075154 | 0.7187482 | 0.424185 | 0.1795455 | 0.434036 | 0.8243945 | 5
45 | Cu47Zr43Al7Be3 | 715 | 798 | 1139 | 0.6277436 | 83 | 0.7006146 | 1.743828 | 4.906821 | 0.4304207 | 0.7734855 | 1.882075 | 0.4613651 | 0.1246847 | 0.4548271 | 1.097764 | 0.7317537 | 0.4131103 | 0.1957547 | 0.5103585 | 0.8463565 | 6
46 | Cu43Zr43Al7Ag7 | 710 | 797 | 1125 | 0.6311111 | 87 | 0.7084444 | 1.753646 | 5.259797 | 0.4343324 | 0.7857778 | 1.920482 | 0.4674414 | 0.1169987 | 0.4599376 | 1.111818 | 0.7402705 | 0.4053706 | 0.2096386 | 0.574156 | 0.8631111 | 8
47 | Cu43Zr43Al7Be7 | 710 | 813 | 1126 | 0.6305506 | 103 | 0.7220249 | 1.775621 | 5.891966 | 0.4428105 | 0.8134991 | 1.954327 | 0.4784381 | 0.09988825 | 0.4724085 | 1.136434 | 0.7572419 | 0.3882698 | 0.2475962 | 0.7464606 | 0.9049734 | 12
48 | Cu50Zr50 | 686 | 744 | 1237 | 0.5545675 | 58 | 0.6014551 | 1.639116 | 2.099922 | 0.3868955 | 0.6483428 | 1.350272 | 0.3895205 | 0.2085745 | 0.404846 | 0.9251654 | 0.6325245 | 0.4954526 | 0.1052632 | 0.1637036 | 0.6952304 | 2
49 | Cu48Zr48Ag4 | 681 | 743 | 1199 | 0.5679733 | 62 | 0.6196831 | 1.659016 | 2.433359 | 0.3952128 | 0.6713928 | 1.434363 | 0.4031809 | 0.1920864 | 0.4145211 | 0.9572798 | 0.6514188 | 0.479652 | 0.1196911 | 0.2030529 | 0.7231026 | 3
50 | Cu46Zr46Ag8 | 677 | 745 | 1167 | 0.58012 | 68 | 0.638389 | 1.680563 | 2.832175 | 0.404013 | 0.6966581 | 1.520408 | 0.4176307 | 0.1744515 | 0.4252092 | 0.9907239 | 0.6713951 | 0.4624787 | 0.1387755 | 0.2585072 | 0.7549272 | 4
51 | Cu45Zr45Ag10 | 683 | 756 | 1142 | 0.5980736 | 73 | 0.6619965 | 1.704955 | 3.465516 | 0.4142466 | 0.7259194 | 1.647059 | 0.4343978 | 0.154946 | 0.4367756 | 1.031446 | 0.6946344 | 0.4433826 | 0.1590414 | 0.3346331 | 0.7898424 | 6
52 | Cu44Zr44Ag12 | 684 | 764 | 1156 | 0.5916955 | 80 | 0.6608997 | 1.708655 | 3.400771 | 0.4152174 | 0.7301038 | 1.618644 | 0.4353385 | 0.1518097 | 0.4395833 | 1.03127 | 0.6964075 | 0.4401376 | 0.1694915 | 0.3561016 | 0.799308 | 4
53 | Cu42Zr42Ag16 | 685 | 757 | 1232 | 0.5560065 | 72 | 0.6144481 | 1.661116 | 2.29826 | 0.3948878 | 0.6728896 | 1.383912 | 0.402879 | 0.1902294 | 0.4167924 | 0.9518574 | 0.6511188 | 0.4771904 | 0.1316271 | 0.2185928 | 0.7313312 | 2
54 | Cu45Zr45Ag7Al3 | 688 | 768 | 1137 | 0.6051011 | 80 | 0.6754617 | 1.72138 | 3.880583 | 0.4208219 | 0.7458223 | 1.710468 | 0.4448306 | 0.1418607 | 0.4451444 | 1.055569 | 0.7092678 | 0.4303709 | 0.1781737 | 0.4042273 | 0.8161829 | 7
55 | Cu45Zr45Ag5Al5 | 697 | 783 | 1129 | 0.6173605 | 86 | 0.6935341 | 1.740746 | 4.558714 | 0.4288061 | 0.7697077 | 1.8125 | 0.4577094 | 0.1267487 | 0.4544979 | 1.086834 | 0.7271945 | 0.4152733 | 0.1990741 | 0.5007017 | 0.8458813 | 9
56 | Cu45Zr45Ag3Al7 | 708 | 786 | 1164 | 0.6082474 | 78 | 0.6752577 | 1.718417 | 3.894684 | 0.4198718 | 0.742268 | 1.723684 | 0.4437057 | 0.1443531 | 0.4430769 | 1.054243 | 0.7074841 | 0.4328807 | 0.1710526 | 0.3864953 | 0.8092784 | 8
57 | Cu45Zr35Ag10Hf10 | 690 | 769 | 1171 | 0.58924 | 79 | 0.6567037 | 1.703733 | 3.283396 | 0.4132187 | 0.7241674 | 1.598753 | 0.4322126 | 0.1557324 | 0.4371134 | 1.023893 | 0.6919708 | 0.4440077 | 0.1642412 | 0.337306 | 0.7916311 | 4
58 | Cu45Zr25Ag10Hf20 | 698 | 783 | 1218 | 0.5730706 | 85 | 0.6428571 | 1.694847 | 2.888276 | 0.4086639 | 0.7126437 | 1.505769 | 0.424076 | 0.1628419 | 0.4337831 | 1.001692 | 0.6816274 | 0.4506196 | 0.1634615 | 0.3135421 | 0.7824302 | 3
59 | Cu45Zr15Ag10Hf30 | 712 | 799 | 1275 | 0.5584314 | 87 | 0.6266667 | 1.680622 | 2.510804 | 0.4021137 | 0.694902 | 1.419183 | 0.4134437 | 0.1744556 | 0.4271938 | 0.9746981 | 0.6673175 | 0.4615513 | 0.1545293 | 0.2733917 | 0.7631373 | 2
60 | Cu45Zr5Ag10Hf40 | 720 | 814 | 1321 | 0.5450416 | 94 | 0.6161998 | 1.675597 | 2.280032 | 0.3988241 | 0.6873581 | 1.354409 | 0.4073694 | 0.1789844 | 0.4252927 | 0.9579978 | 0.6605208 | 0.4652581 | 0.156406 | 0.2632961 | 0.7585163 | 2
61 | Cu36Zr48Ag8Al8 | 690 | 791 | 1143 | 0.6036745 | 101 | 0.6920385 | 1.750051 | 4.404943 | 0.431533 | 0.7804024 | 1.746137 | 0.4586331 | 0.1194494 | 0.4612203 | 1.08592 | 0.731361 | 0.4079485 | 0.2229581 | 0.5624516 | 0.8687664 | 25
62 | Cu34Pd2Zr48Ag8Al8 | 699 | 794 | 1140 | 0.6131579 | 95 | 0.6964912 | 1.749066 | 4.636022 | 0.4317564 | 0.7798246 | 1.800454 | 0.4609211 | 0.1201569 | 0.4596691 | 1.092926 | 0.7328052 | 0.4086927 | 0.2154195 | 0.5546878 | 0.8631579 | 30
63 | Cu32Pd4Zr48Ag8Al8 | 705 | 795 | 1153 | 0.6114484 | 90 | 0.6895056 | 1.739108 | 4.373108 | 0.4278794 | 0.7675629 | 1.774554 | 0.4555389 | 0.1279119 | 0.4543121 | 1.080512 | 0.7246559 | 0.4164475 | 0.2008929 | 0.4950688 | 0.8456201 | 20
64 | Cu30Pd6Zr48Ag8Al8 | 709 | 796 | 1155 | 0.6138528 | 87 | 0.6891775 | 1.736561 | 4.378954 | 0.4270386 | 0.7645022 | 1.784753 | 0.4547504 | 0.1299739 | 0.4525884 | 1.079433 | 0.7231493 | 0.418509 | 0.1950673 | 0.4786043 | 0.8398268 | 15
65 | Cu28Pd8Zr48Ag8Al8 | 713 | 798 | 1161 | 0.6141258 | 85 | 0.6873385 | 1.73334 | 4.317966 | 0.4258271 | 0.7605512 | 1.78125 | 0.4530774 | 0.1325445 | 0.4507402 | 1.075906 | 0.720642 | 0.4210793 | 0.1897321 | 0.4599337 | 0.833764 | 15
66 | Cu26Pd10Zr48Ag8Al8 | 720 | 802 | 1165 | 0.6180258 | 82 | 0.688412 | 1.731915 | 4.382214 | 0.4254642 | 0.7587983 | 1.802247 | 0.4529846 | 0.1338299 | 0.4494154 | 1.076926 | 0.7202701 | 0.4223512 | 0.1842697 | 0.4480568 | 0.8291845 | 15
67 | Cu49Hf42Al9 | 780 | 847 | 1226 | 0.6362153 | 67 | 0.6908646 | 1.722113 | 4.599383 | 0.4222333 | 0.7455139 | 1.899103 | 0.4478817 | 0.1432303 | 0.4409069 | 1.073973 | 0.715318 | 0.4315009 | 0.1502242 | 0.3638237 | 0.8001631 | 8
68 | Cu50Hf42.5Al7.5 | 780 | 846 | 1218 | 0.6403941 | 66 | 0.6945813 | 1.725009 | 4.76847 | 0.4234234 | 0.7487685 | 1.931507 | 0.449855 | 0.141205 | 0.4418605 | 1.079695 | 0.7184083 | 0.429375 | 0.1506849 | 0.3720083 | 0.8029557 | 7
69 | (Cu0.6Hf0.25Ti0.15)98Nb2 | 746 | 792 | 1184 | 0.6300676 | 46 | 0.6689189 | 1.69173 | 3.84496 | 0.4103627 | 0.7077703 | 1.808219 | 0.423019 | 0.1688622 | 0.4240891 | 1.025447 | 0.6881484 | 0.4572518 | 0.1050228 | 0.2233184 | 0.7466216 | 4
70 | (Cu0.6Hf0.25Ti0.15)96Nb4 | 747 | 789 | 1188 | 0.6287879 | 42 | 0.6641414 | 1.685013 | 3.702131 | 0.4077519 | 0.6994949 | 1.789116 | 0.4166237 | 0.174675 | 0.4203338 | 1.01368 | 0.6820198 | 0.4630851 | 0.0952381 | 0.1970716 | 0.7348485 | 4
71 | (Cu0.6Hf0.25Ti0.15)94Nb6 | 745 | 785 | 1190 | 0.6260504 | 40 | 0.6596639 | 1.679742 | 3.565463 | 0.4056848 | 0.6932773 | 1.764045 | 0.4120838 | 0.1790187 | 0.4177215 | 1.004326 | 0.6770058 | 0.4674673 | 0.08988764 | 0.1816796 | 0.7268908 | 4
72 | (Cu0.6Hf0.25Ti0.15)92Nb8 | 745 | 783 | 1198 | 0.6218698 | 38 | 0.6535893 | 1.672876 | 3.387052 | 0.4029851 | 0.6853088 | 1.728477 | 0.4063405 | 0.1846133 | 0.4144372 | 0.9921175 | 0.6704011 | 0.4731073 | 0.08388521 | 0.164378 | 0.7170284 | 2.5
73 | Cu46Zr45Al7Y2 | 693 | 770 | 1143 | 0.6062992 | 77 | 0.6736658 | 1.71741 | 3.835361 | 0.41939 | 0.7410324 | 1.711111 | 0.4428232 | 0.145098 | 0.4427601 | 1.051741 | 0.7062992 | 0.433616 | 0.1711111 | 0.3835361 | 0.808399 | 8
74 | Cu46Zr42Al7Y5 | 672 | 772 | 1113 | 0.6037736 | 100 | 0.6936208 | 1.752583 | 4.461468 | 0.432493 | 0.7834681 | 1.750567 | 0.4597908 | 0.1175251 | 0.4625995 | 1.088647 | 0.7333073 | 0.4060251 | 0.2267574 | 0.5779104 | 0.8733154 | 10
75 | Cu49Hf42Al9 | 778 | 863 | 1249 | 0.6228983 | 85 | 0.6909528 | 1.732153 | 4.506255 | 0.4257523 | 0.7590072 | 1.832272 | 0.4538517 | 0.1338695 | 0.4488636 | 1.080384 | 0.7213919 | 0.4223538 | 0.1804671 | 0.4438374 | 0.8270616 | 10
76 | Cu45Zr48Al7 | 708 | 766 | 1186 | 0.5969646 | 58 | 0.6458685 | 1.678885 | 3.074422 | 0.4044351 | 0.6947723 | 1.60251 | 0.4174111 | 0.1766579 | 0.4221311 | 0.9976931 | 0.6726826 | 0.4650785 | 0.1213389 | 0.2327891 | 0.7436762 | 5
77 | Cu47Ti33Zr11Ni8Si1 | 720 | 757 | 1157 | 0.622299 | 37 | 0.6542783 | 1.673688 | 3.4065 | 0.4033031 | 0.6862576 | 1.732265 | 0.4070553 | 0.1839412 | 0.414838 | 0.9935771 | 0.6711762 | 0.4724313 | 0.08466819 | 0.1665 | 0.7182368 | 4
78 | Cu47Ti33Zr9Nb2Ni8Si1 | 728 | 762 | 1159 | 0.6281277 | 34 | 0.6574633 | 1.674831 | 3.519697 | 0.4038156 | 0.686799 | 1.767981 | 0.4052888 | 0.1837855 | 0.4143675 | 0.994327 | 0.6727471 | 0.4722054 | 0.07888631 | 0.1570469 | 0.7161346 | 5
79 | Cu47Ti33Zr7Nb4Ni8Si1 | 713 | 739 | 1172 | 0.6083618 | 26 | 0.6305461 | 1.644827 | 2.810336 | 0.3920424 | 0.6527304 | 1.610022 | 0.3788884 | 0.2083186 | 0.400314 | 0.9389255 | 0.6435445 | 0.4968467 | 0.05664488 | 0.09887513 | 0.6749147 | 5
80 | Cu47Ti33Zr5Nb6Ni8Si1 | 712 | 739 | 1187 | 0.5998315 | 27 | 0.6225779 | 1.637753 | 2.621612 | 0.3891522 | 0.6453243 | 1.555789 | 0.3756727 | 0.2135958 | 0.3977155 | 0.9281111 | 0.6363674 | 0.5020553 | 0.05684211 | 0.09578284 | 0.6680708 | 2
81 | Cu47Ti33Zr3Nb8Ni8Si1 | 708 | 731 | 1228 | 0.5765472 | 23 | 0.5952769 | 1.609033 | 2.09526 | 0.3775826 | 0.6140065 | 1.405769 | 0.353189 | 0.2371313 | 0.3848903 | 0.877208 | 0.608011 | 0.5250384 | 0.04423077 | 0.06592472 | 0.6327362 | 1
82 | Cu47Ti33Nb11Ni8Si1 | 710 | 732 | 1265 | 0.5612648 | 22 | 0.5786561 | 1.592251 | 1.829427 | 0.3706329 | 0.5960474 | 1.318919 | 0.3415107 | 0.250958 | 0.3775663 | 0.8487327 | 0.5913195 | 0.5382032 | 0.03963964 | 0.05498277 | 0.6134387 | 0.5
83 | Cu57Zr36Ag7 | 712 | 755 | 1156 | 0.615917 | 43 | 0.6531142 | 1.67631 | 3.343014 | 0.4041756 | 0.6903114 | 1.70045 | 0.4122907 | 0.1807337 | 0.4175824 | 0.9986319 | 0.6728706 | 0.4692641 | 0.09684685 | 0.1903968 | 0.7275087 | 4
84 | Cu54Zr36Ag10Ti5 | 719 | 759 | 1146 | 0.6273997 | 40 | 0.6623037 | 1.683032 | 3.643751 | 0.4069705 | 0.6972077 | 1.777518 | 0.415075 | 0.1762535 | 0.4194226 | 1.010209 | 0.6801006 | 0.464684 | 0.09367681 | 0.1920291 | 0.7321117 | 6
85 | Cu49Zr36Ag10Ti5 | 691 | 737 | 1130 | 0.6115044 | 46 | 0.6522124 | 1.678075 | 3.297315 | 0.4047227 | 0.6929204 | 1.678815 | 0.4150769 | 0.1786611 | 0.4193894 | 1.001001 | 0.6739196 | 0.4671968 | 0.1047836 | 0.2058026 | 0.7336283 | 8
86 | Cu50Zr42.5Ti7.5 | 677 | 717 | 1152 | 0.5876736 | 40 | 0.6223958 | 1.646758 | 2.565248 | 0.3920175 | 0.6571181 | 1.509474 | 0.3921539 | 0.2039168 | 0.4050294 | 0.9474723 | 0.6434616 | 0.4921554 | 0.08421053 | 0.1431101 | 0.6918403 | 5
87 | (Cu0.5Zr0.425Ti0.075)99Sn1 | 683 | 730 | 1140 | 0.5991228 | 47 | 0.6403509 | 1.667937 | 2.966032 | 0.4004388 | 0.6815789 | 1.597374 | 0.408605 | 0.1863021 | 0.415508 | 0.9827054 | 0.6635064 | 0.4747527 | 0.1028446 | 0.1909637 | 0.722807 | 6
88 | (Cu0.5Zr0.425Ti0.075)99Si1 | 683 | 731 | 1141 | 0.5985977 | 48 | 0.6406661 | 1.668876 | 2.970095 | 0.4007675 | 0.6827344 | 1.59607 | 0.4094778 | 0.185433 | 0.4161325 | 0.9839833 | 0.6642612 | 0.4738767 | 0.1048035 | 0.1950268 | 0.7248028 | 6
89 | (Cu0.5Zr0.425Ti0.075)98.8Sn0.6Si0.6 | 682 | 734 | 1141 | 0.5977213 | 52 | 0.6432954 | 1.673968 | 3.02198 | 0.402633 | 0.6888694 | 1.599129 | 0.4136719 | 0.1809381 | 0.4192 | 0.9911337 | 0.668566 | 0.4693697 | 0.1132898 | 0.2140912 | 0.7344435 | 7
90 | Mg80Ni10Nd10 | 454 | 471 | 878 | 0.5170843 | 17 | 0.5364465 | 1.554529 | 1.290886 | 0.3536036 | 0.5558087 | 1.110849 | 0.3232634 | 0.2822249 | 0.3617494 | 0.7905648 | 0.5531777 | 0.5661494 | 0.04009434 | 0.04659249 | 0.5751708 | 0.6
91 | Mg70Ni15Nd15[24] | 467 | 489 | 844 | 0.5533175 | 22 | 0.5793839 | 1.600427 | 1.812045 | 0.3729977 | 0.6054502 | 1.297082 | 0.3574609 | 0.242577 | 0.3833458 | 0.8685725 | 0.5983073 | 0.5293814 | 0.05835544 | 0.08152351 | 0.6315166 | 1.5
92 | Mg75Ni15Nd10[24] | 450 | 470 | 790 | 0.5696203 | 20 | 0.5949367 | 1.614065 | 2.06543 | 0.3790323 | 0.6202532 | 1.382353 | 0.3649416 | 0.2316404 | 0.3888889 | 0.8911042 | 0.6121734 | 0.5192774 | 0.05882353 | 0.087890625 | 0.6455696 | 2.8
93 | Mg65Cu25Er10[24] | 422 | 480 | 766 | 0.5509138 | 58 | 0.6266319 | 1.688355 | 2.476405 | 0.4040404 | 0.7023499 | 1.395349 | 0.4147957 | 0.168729 | 0.4317817 | 0.9758509 | 0.6717472 | 0.4553868 | 0.1686047 | 0.2992322 | 0.7780679 | 3
94 | Mg65Ni20Nd15[24] | 459 | 501 | 805 | 0.5701863 | 42 | 0.6223602 | 1.66169 | 2.488303 | 0.3963608 | 0.6745342 | 1.447977 | 0.405044 | 0.1899018 | 0.4157734 | 0.9618469 | 0.6540187 | 0.4775628 | 0.1213873 | 0.2086002 | 0.7267081 | 3.5
95 | Mg65Cu15Ag10Er10[24] | 427 | 465 | 733 | 0.5825375 | 38 | 0.6343793 | 1.67153 | 2.764466 | 0.4008621 | 0.686221 | 1.519608 | 0.4121751 | 0.1820727 | 0.4198664 | 0.9810464 | 0.6642579 | 0.4701738 | 0.124183 | 0.2259133 | 0.7380628 | 6
96 | Mg65Cu7.5Ni7.5Zn5Ag5Y10[24] | 426 | 464 | 717 | 0.5941423 | 38 | 0.6471409 | 1.683344 | 3.088066 | 0.4059493 | 0.7001395 | 1.594502 | 0.420527 | 0.1726966 | 0.4250635 | 1.002299 | 0.6760388 | 0.4610709 | 0.1305842 | 0.2529019 | 0.7531381 | 9
97 | Mg65Cu25Y10[24] | 413 | 473 | 760 | 0.5434211 | 60 | 0.6223684 | 1.6887 | 2.371633 | 0.4032396 | 0.7013158 | 1.363112 | 0.4124119 | 0.1689728 | 0.432279 | 0.9690503 | 0.6702709 | 0.4551339 | 0.1729107 | 0.3008413 | 0.7802632 | 4
98 | Mg65Cu25Gd10[24] | 423 | 484 | 740 | 0.5716216 | 61 | 0.6540541 | 1.71583 | 3.123962 | 0.4161651 | 0.7364865 | 1.526814 | 0.4333553 | 0.1465379 | 0.4452614 | 1.022039 | 0.6976547 | 0.434258 | 0.192429 | 0.3937225 | 0.8189189 | 8
99 | Mg65Cu25Dy10[24] | 422 | 492 | 750 | 0.5626667 | 70 | 0.656 | 1.728543 | 3.119164 | 0.4197952 | 0.7493333 | 1.5 | 0.4351916 | 0.1375871 | 0.452496 | 1.025424 | 0.7049431 | 0.4249031 | 0.2134146 | 0.4437834 | 0.8426667 | 3
100 | Mg65Cu25Pr10[24] | 413 | 446 | 784 | 0.5267857 | 33 | 0.5688776 | 1.606689 | 1.612321 | 0.3725982 | 0.6109694 | 1.202156 | 0.3670292 | 0.2359505 | 0.3894309 | 0.8699989 | 0.6007767 | 0.5207892 | 0.08894879 | 0.1192973 | 0.6530612 | 1
101 | Mg65Cu25Nd10[24] | 423 | 456 | 744 | 0.5685484 | 33 | 0.6129032 | 1.646563 | 2.325521 | 0.3907455 | 0.6572581 | 1.420561 | 0.3947737 | 0.2026958 | 0.4075 | 0.9417015 | 0.6409168 | 0.4902867 | 0.1028037 | 0.1682943 | 0.7016129 | 1
102 | Mg65Cu25Ho10[24] | 417 | 473 | 751 | 0.5552597 | 56 | 0.6298269 | 1.689552 | 2.552158 | 0.4049658 | 0.7043941 | 1.416168 | 0.4166847 | 0.1675657 | 0.4321895 | 0.9810058 | 0.6736529 | 0.454484 | 0.1676647 | 0.3021583 | 0.7789614 | 1
103 | Mg65Cu15Ag5Pd5Gd10[24] | 430 | 472 | 748 | 0.5748663 | 42 | 0.631016 | 1.672541 | 2.664356 | 0.4006791 | 0.6871658 | 1.484277 | 0.4121977 | 0.180966 | 0.4213115 | 0.9778167 | 0.6638494 | 0.4688121 | 0.1320755 | 0.2370825 | 0.7433155 | 10
104 | Mg65Cu25Gd5Y5[24] | 413 | 486 | 755 | 0.5470199 | 73 | 0.6437086 | 1.723775 | 2.773842 | 0.4160959 | 0.7403974 | 1.421053 | 0.4269504 | 0.1426025 | 0.4504432 | 1.004496 | 0.6972256 | 0.4290097 | 0.2134503 | 0.4166471 | 0.8370861 | 5
105 | Mg65Cu20Ni5Gd10[24] | 420 | 481 | 786 | 0.5343511 | 61 | 0.6119593 | 1.679589 | 2.171674 | 0.3988391 | 0.6895674 | 1.314208 | 0.4055125 | 0.1766635 | 0.4277822 | 0.9516724 | 0.6611703 | 0.4621415 | 0.1666667 | 0.2754098 | 0.7671756 | 5
106 | Mg65Cu15Ag10Y4Gd6[24] | 424 | 467 | 682 | 0.6217009 | 43 | 0.6847507 | 1.723116 | 4.283569 | 0.4222423 | 0.7478006 | 1.810078 | 0.4481817 | 0.141196 | 0.4438642 | 1.068342 | 0.713778 | 0.4296915 | 0.1666667 | 0.3944186 | 0.8108504 | 8
107 | Mg65Cu15Ag10Y2Gd8[24] | 420 | 464 | 683 | 0.6149341 | 44 | 0.6793558 | 1.719696 | 4.063301 | 0.4206709 | 0.7437775 | 1.764259 | 0.4453666 | 0.143613 | 0.4428945 | 1.060057 | 0.7097617 | 0.4321462 | 0.1673004 | 0.3853131 | 0.8081991 | 9
108 | Mg65Cu15Ag10Gd10[24] | 416 | 459 | 686 | 0.606414 | 43 | 0.6690962 | 1.709779 | 3.705564 | 0.4165154 | 0.7317784 | 1.7 | 0.4383539 | 0.1513272 | 0.4384279 | 1.042596 | 0.7000959 | 0.4398458 | 0.1592593 | 0.3471443 | 0.7944606 | 7.5
109 | Mg65Cu7.5Ni7.5Ag5Zn5Gd10[24] | 440 | 477 | 726 | 0.6060606 | 37 | 0.6570248 | 1.690152 | 3.385107 | 0.4090909 | 0.707989 | 1.667832 | 0.4253586 | 0.1677149 | 0.4272652 | 1.017002 | 0.6836287 | 0.4562314 | 0.1293706 | 0.2625764 | 0.7589532 | 11
110 | Mg65Cu7.5Ni7.5Ag5Zn5Gd7.5Y2.5[24] | 438 | 474 | 719 | 0.6091794 | 36 | 0.659249 | 1.691371 | 3.458759 | 0.4096802 | 0.7093185 | 1.686833 | 0.4261531 | 0.1669201 | 0.4274937 | 1.019988 | 0.6851288 | 0.4554511 | 0.1281139 | 0.2626905 | 0.759388 | 13
111 | Mg65Cu7.5Ni7.5Ag5Zn5Gd5Y5[24] | 434 | 472 | 718 | 0.6044568 | 38 | 0.6573816 | 1.692014 | 3.385022 | 0.4097222 | 0.7103064 | 1.661972 | 0.4266908 | 0.1660193 | 0.4285714 | 1.018793 | 0.6849653 | 0.4545247 | 0.1338028 | 0.272523 | 0.7632312 | 14
112 | Mg65Cu7.5Ni7.5Ag5Zn5Gd2.5Y7.5[24] | 433 | 473 | 735 | 0.5891156 | 40 | 0.6435374 | 1.681494 | 2.98364 | 0.4049658 | 0.6979592 | 1.566225 | 0.4190611 | 0.173995 | 0.4246689 | 0.9972524 | 0.6736822 | 0.4622675 | 0.1324503 | 0.2523163 | 0.752381 | 9.5
113 | Mg65Cu7.5Ni7.5Ag5Zn5Y10[24] | 430 | 459 | 728 | 0.5906593 | 29 | 0.6304945 | 1.658101 | 2.727574 | 0.3963731 | 0.6703297 | 1.540268 | 0.4016743 | 0.1941594 | 0.4111205 | 0.9657613 | 0.6538402 | 0.4824658 | 0.09731544 | 0.1723304 | 0.7101648 | 9
114 | Mg58.5Cu30.5Y11[24] | 422 | 496 | 762 | 0.5538058 | 74 | 0.6509186 | 1.729161 | 2.958223 | 0.4189189 | 0.7480315 | 1.458824 | 0.4317556 | 0.1379686 | 0.4531002 | 1.016627 | 0.7029993 | 0.424802 | 0.2176471 | 0.4413477 | 0.8451444 | 9
115 | Mg57Cu31.5Y9.2Nd2.3[24] | 428 | 502 | 777 | 0.5508366 | 74 | 0.6460746 | 1.723734 | 2.841071 | 0.4165975 | 0.7413127 | 1.438395 | 0.4285746 | 0.1422162 | 0.4503518 | 1.008601 | 0.6982469 | 0.4288692 | 0.2120344 | 0.4188033 | 0.8365508 | 10
116 | Mg57Cu31.5Y8Nd3.5[24] | 426 | 501 | 778 | 0.5475578 | 75 | 0.6439589 | 1.723614 | 2.781556 | 0.416113 | 0.7403599 | 1.423295 | 0.4271281 | 0.1426582 | 0.4503518 | 1.004943 | 0.6972584 | 0.4291011 | 0.2130682 | 0.4164006 | 0.8367609 | 12
117 | Mg57Cu31Y6.6Nd5.4[24] | 427 | 491 | 778 | 0.5488432 | 64 | 0.6311054 | 1.698726 | 2.545339 | 0.4074689 | 0.7133676 | 1.39886 | 0.4183895 | 0.1609401 | 0.4373522 | 0.9837612 | 0.6791894 | 0.4474667 | 0.1823362 | 0.3317753 | 0.7956298 | 14
118 | Mg65.5Cu25.4Gd9[24] | 411 | 457 | 741 | 0.5546559 | 46 | 0.6167341 | 1.666578 | 2.328742 | 0.3967014 | 0.6788124 | 1.384848 | 0.4055259 | 0.1858019 | 0.4198664 | 0.956814 | 0.6553123 | 0.4726852 | 0.1393939 | 0.2344029 | 0.7408907 | 6
119 | Mg63.5Cu27.5Gd9[24] | 425 | 469 | 773 | 0.549806 | 44 | 0.606727 | 1.653335 | 2.156823 | 0.3914858 | 0.6636481 | 1.347701 | 0.3975242 | 0.1966675 | 0.4130435 | 0.9387326 | 0.6436226 | 0.4832557 | 0.1264368 | 0.2023459 | 0.7205692 | 4
120 | Mg61.5Cu29.5Gd9[24] | 433 | 472 | 785 | 0.5515924 | 39 | 0.6012739 | 1.641662 | 2.086129 | 0.3875205 | 0.6509554 | 1.340909 | 0.3909513 | 0.2063712 | 0.4065235 | 0.9265352 | 0.6342195 | 0.4930711 | 0.1107955 | 0.1723709 | 0.7006369 | 4
121 | Mg65Cu25Gd10[24] | 413 | 473 | 739 | 0.5588633 | 60 | 0.6400541 | 1.704142 | 2.760882 | 0.4105903 | 0.7212449 | 1.45092 | 0.4241314 | 0.1561362 | 0.439769 | 0.9986226 | 0.6857132 | 0.4432552 | 0.1840491 | 0.3502176 | 0.8024357 | 7
122 | Mg63Cu27Gd10[24] | 418 | 481 | 755 | 0.5536424 | 63 | 0.6370861 | 1.70436 | 2.67806 | 0.4100597 | 0.7205298 | 1.4273 | 0.4223834 | 0.1563204 | 0.4401294 | 0.9937799 | 0.6846195 | 0.4431441 | 0.1869436 | 0.3507646 | 0.8039735 | 4
123 | Mg61Cu29Gd10[24] | 420 | 480 | 762 | 0.5511811 | 60 | 0.6299213 | 1.694038 | 2.535084 | 0.4060914 | 0.7086614 | 1.403509 | 0.417297 | 0.1643401 | 0.4347826 | 0.9815911 | 0.6761811 | 0.4510145 | 0.1754386 | 0.3168855 | 0.7874016 | 4
124 | Mg59Cu31Gd10[24] | 424 | 482 | 769 | 0.5513654 | 58 | 0.626788 | 1.688158 | 2.481128 | 0.4040235 | 0.7022107 | 1.397101 | 0.4148551 | 0.168855 | 0.4316547 | 0.9760768 | 0.6716974 | 0.4555408 | 0.1681159 | 0.2985589 | 0.7776333 | 4
125 | Mg64.5Cu24.5Gd11[24] | 413 | 472 | 739 | 0.5588633 | 59 | 0.6387009 | 1.70172 | 2.734447 | 0.4097222 | 0.7185386 | 1.447853 | 0.4231132 | 0.1579861 | 0.4384806 | 0.9962757 | 0.6838633 | 0.4451051 | 0.1809816 | 0.3418059 | 0.7983762 | 6
126 | Mg62.5Cu26.5Gd11[24] | 427 | 483 | 748 | 0.5708556 | 56 | 0.6457219 | 1.702003 | 2.93686 | 0.4110638 | 0.7205882 | 1.504673 | 0.4269391 | 0.1572495 | 0.4378554 | 1.007367 | 0.6867976 | 0.4449383 | 0.1744548 | 0.3405055 | 0.7954545 | 9
127 | Mg60.5Cu28.5Gd11[24] | 425 | 485 | 755 | 0.5629139 | 60 | 0.6423841 | 1.70409 | 2.827503 | 0.4110169 | 0.7218543 | 1.469697 | 0.4254593 | 0.1559497 | 0.4395161 | 1.002373 | 0.6866252 | 0.443278 | 0.1818182 | 0.3497942 | 0.8013245 | 8
128 | Mg58.5Cu30.5Gd11[24] | 427 | 490 | 753 | 0.5670651 | 63 | 0.6507304 | 1.714606 | 3.02491 | 0.4152542 | 0.7343958 | 1.503067 | 0.4313079 | 0.1476998 | 0.4448914 | 1.016566 | 0.6956365 | 0.4352247 | 0.1932515 | 0.388917 | 0.8180611 | 8
129 | Mg61Cu28Gd11[24] | 422 | 483 | 737 | 0.5725916 | 61 | 0.6553596 | 1.717141 | 3.159309 | 0.4167386 | 0.7381275 | 1.533333 | 0.4342376 | 0.145492 | 0.4459016 | 1.024239 | 0.6988856 | 0.4332509 | 0.1936508 | 0.3990018 | 0.8208955 | 12
130 | La66Al14Cu20[24] | 395 | 449 | 731 | 0.5403557 | 54 | 0.6142271 | 1.677065 | 2.230207 | 0.3987567 | 0.6880985 | 1.33631 | 0.4065357 | 0.1781342 | 0.4262712 | 0.9551029 | 0.6606229 | 0.4640745 | 0.1607143 | 0.2682209 | 0.7619699 | 2
131 | La55Al25Ni20[24] | 491 | 555 | 941 | 0.5217853 | 64 | 0.5897981 | 1.652132 | 1.828942 | 0.3875698 | 0.6578108 | 1.233333 | 0.3898979 | 0.1989305 | 0.4137701 | 0.9140178 | 0.6371007 | 0.4833114 | 0.1422222 | 0.210905 | 0.7258236 | 3
132 | La70Al14(Cu,Ni)16[24] | 404 | 429 | 763 | 0.5294889 | 25 | 0.5622543 | 1.59137 | 1.553623 | 0.3676093 | 0.5950197 | 1.194986 | 0.355672 | 0.2493513 | 0.3808725 | 0.8512217 | 0.5877639 | 0.5344258 | 0.06963788 | 0.09053749 | 0.6277851 | 0.5
133 | La68Al14(Cu,Ni)18[24] | 405 | 431 | 724 | 0.5593923 | 26 | 0.5953039 | 1.62359 | 2.033279 | 0.3817538 | 0.6312155 | 1.351097 | 0.3777388 | 0.2222261 | 0.395671 | 0.9063351 | 0.6197171 | 0.5093734 | 0.0815047 | 0.1226572 | 0.6671271 | 1
134 | La66Al14(Cu,Ni)20[24] | 405 | 431 | 674 | 0.6008902 | 26 | 0.6394659 | 1.665088 | 2.956104 | 0.3994439 | 0.6780415 | 1.60223 | 0.4057609 | 0.1889801 | 0.4135747 | 0.9786559 | 0.661215 | 0.4774519 | 0.09665428 | 0.1783265 | 0.7166172 | 1.5
135 | La62Al14(Cu,Ni)24[24] | 417 | 446 | 738 | 0.5650407 | 29 | 0.604336 | 1.634585 | 2.181249 | 0.3861472 | 0.6436314 | 1.389408 | 0.385943 | 0.2128997 | 0.4011824 | 0.9238948 | 0.6300631 | 0.5003309 | 0.09034268 | 0.1418301 | 0.6829268 | 10
136 | La55Al25Ni10Cu10[24] | 467.4 | 547.2 | 835 | 0.5597605 | 79.8 | 0.6553293 | 1.730492 | 3.087829 | 0.4201474 | 0.7508982 | 1.488575 | 0.4347336 | 0.1364148 | 0.4536247 | 1.024178 | 0.7055938 | 0.4235817 | 0.2170838 | 0.4503084 | 0.8464671 | 5
137 | La55Al25Cu20[24] | 455.9 | 494.8 | 896.1 | 0.5087602 | 38.9 | 0.5521705 | 1.594086 | 1.400751 | 0.3659763 | 0.5955809 | 1.124035 | 0.3578142 | 0.2469741 | 0.3837084 | 0.8443136 | 0.5873778 | 0.5300284 | 0.08836892 | 0.1101237 | 0.6389912 | 3
138 | La55Al25Ni5Cu10Co5[24] | 465.2 | 541.8 | 822.5 | 0.5655927 | 76.6 | 0.6587234 | 1.730253 | 3.19885 | 0.4207502 | 0.7518541 | 1.516373 | 0.4369946 | 0.1360909 | 0.4532727 | 1.030015 | 0.7069733 | 0.4235481 | 0.2143857 | 0.4522553 | 0.8449848 | 9
139 | La62Cu12Ni12Al14[24] | 423 | 452 | 744 | 0.5685484 | 29 | 0.6075269 | 1.637106 | 2.2424 | 0.3873179 | 0.6465054 | 1.4081 | 0.3875464 | 0.210905 | 0.4021739 | 0.9286396 | 0.6327077 | 0.4984958 | 0.09034268 | 0.1438708 | 0.6854839 | 12
140 | La62Al14Cu24[24] | 401 | 449 | 734 | 0.5463215 | 48 | 0.6117166 | 1.666022 | 2.21667 | 0.3955947 | 0.6771117 | 1.348348 | 0.4032888 | 0.1864878 | 0.4201183 | 0.9494991 | 0.6532258 | 0.4728484 | 0.1441441 | 0.2369714 | 0.7425068 | 5
141 | La62Al14Cu22Ag2[24] | 401 | 455 | 722 | 0.5554017 | 54 | 0.6301939 | 1.690065 | 2.559371 | 0.4051647 | 0.7049861 | 1.417445 | 0.4169556 | 0.1671602 | 0.4324554 | 0.9816424 | 0.674083 | 0.4540866 | 0.1682243 | 0.3037495 | 0.7797784 | 5
142 | La62Al14Cu20Ag4[24] | 404 | 456 | 729 | 0.5541838 | 52 | 0.6255144 | 1.682897 | 2.471843 | 0.4024713 | 0.696845 | 1.403077 | 0.4133613 | 0.172814 | 0.428692 | 0.9733957 | 0.6682189 | 0.4596697 | 0.16 | 0.2818769 | 0.7681756 | 8
143 | La62Al14Cu19Ag5[24] | 405 | 456 | 730 | 0.5547945 | 51 | 0.6246575 | 1.68072 | 2.459907 | 0.4017621 | 0.6945205 | 1.403077 | 0.4125234 | 0.1745015 | 0.4274874 | 0.9717208 | 0.6666366 | 0.4613929 | 0.1569231 | 0.2751212 | 0.7643836 | 5
144 | La62Al14Cu18Ag6[24] | 406 | 457 | 736 | 0.5516304 | 51 | 0.6209239 | 1.677246 | 2.383602 | 0.4001751 | 0.6902174 | 1.384848 | 0.4100261 | 0.1773694 | 0.4258173 | 0.9654624 | 0.6632278 | 0.4640715 | 0.1545455 | 0.2660038 | 0.7595109 | 5
145 | La62Al14Cu17Ag7[24] | 406 | 458 | 739 | 0.5493911 | 52 | 0.6197564 | 1.67747 | 2.354935 | 0.4 | 0.6901218 | 1.375375 | 0.4094971 | 0.1772926 | 0.4260652 | 0.9637337 | 0.6629282 | 0.4638544 | 0.1561562 | 0.2673725 | 0.7604871 | 5
146 | La62Al14Cu16Ag8[24] | 407 | 458 | 744 | 0.547043 | 51 | 0.6155914 | 1.67235 | 2.278913 | 0.3979149 | 0.6841398 | 1.35905 | 0.4064733 | 0.1814352 | 0.4234609 | 0.9565414 | 0.6583967 | 0.467844 | 0.1513353 | 0.2537655 | 0.7526882 | 5
147 | La62Al14(Cu5/6Ag1/6)20(Ni1/2Co1/2)4[24] | 412 | 472 | 713 | 0.5778401 | 60 | 0.6619916 | 1.723471 | 3.348152 | 0.4195556 | 0.7461431 | 1.568106 | 0.4386852 | 0.1404369 | 0.4489451 | 1.035398 | 0.7049588 | 0.428389 | 0.1993355 | 0.4256125 | 0.8302945 | 16
148 | La62Al14(Cu5/6Ag1/6)16(Ni1/2Co1/2)8[24] | 415 | 477 | 708 | 0.5861582 | 62 | 0.6737288 | 1.735556 | 3.709732 | 0.4247551 | 0.7612994 | 1.627986 | 0.446628 | 0.1309292 | 0.4548523 | 1.055201 | 0.7161372 | 0.41913 | 0.2116041 | 0.4821874 | 0.8488701 | 16
149 | La62Al14(Cu5/6Ag1/6)14(Ni1/2Co1/2)10[24] | 418 | 491 | 703 | 0.5945946 | 73 | 0.6984353 | 1.769236 | 4.566527 | 0.4380018 | 0.802276 | 1.722807 | 0.4632847 | 0.1055611 | 0.4723618 | 1.096478 | 0.7432708 | 0.3939434 | 0.2561404 | 0.6789338 | 0.9061166 | 20
150 | La62Al14(Cu5/6Ag1/6)12(Ni1/2Co1/2)12[24] | 429 | 471 | 698 | 0.6146132 | 42 | 0.6747851 | 1.712515 | 3.921268 | 0.4179237 | 0.734957 | 1.750929 | 0.4408442 | 0.1495148 | 0.4388366 | 1.050817 | 0.7037852 | 0.4380487 | 0.1561338 | 0.3496672 | 0.7951289 | 16
151 | La32Ce32Al16Ni5Cu15[24] | 403 | 451 | 712 | 0.5660112 | 48 | 0.633427 | 1.685118 | 2.668091 | 0.4044843 | 0.7008427 | 1.459547 | 0.4175264 | 0.1706999 | 0.4290628 | 0.985625 | 0.6724414 | 0.4581766 | 0.1553398 | 0.2839653 | 0.7682584 | 10
152 | La32Ce32Al16Ni5Cu12Co3[24] | 406 | 455 | 709 | 0.5726375 | 49 | 0.6417489 | 1.693327 | 2.863321 | 0.4080717 | 0.7108604 | 1.50165 | 0.4232126 | 0.1640566 | 0.4329897 | 0.9997149 | 0.6803298 | 0.4518173 | 0.1617162 | 0.3083576 | 0.7799718 | 10
153 | La32Ce32Al16Ni5Cu10Co5[24] | 413 | 467 | 718 | 0.5752089 | 54 | 0.6504178 | 1.70596 | 3.061396 | 0.4129089 | 0.7256267 | 1.531148 | 0.4300085 | 0.1540412 | 0.4396624 | 1.015198 | 0.6908406 | 0.4418999 | 0.1770492 | 0.3539944 | 0.8008357 | 12
154 | La32Ce32Al16Ni5Cu7Co8[24] | 416 | 471 | 739 | 0.5629229 | 55 | 0.6373478 | 1.695134 | 2.728002 | 0.4077922 | 0.7117727 | 1.458204 | 0.421493 | 0.1628809 | 0.4347107 | 0.9934369 | 0.6796957 | 0.4502096 | 0.1702786 | 0.3185565 | 0.7861976 | 10
155 | La32Ce32Al16Ni5Cu5Co10[24] | 424 | 472 | 767 | 0.5528031 | 48 | 0.6153846 | 1.666011 | 2.299661 | 0.3963056 | 0.6779661 | 1.376093 | 0.4048318 | 0.1862984 | 0.4196933 | 0.9547593 | 0.654498 | 0.4730719 | 0.1399417 | 0.2338638 | 0.7405476 | 10
156 | La62Al14(Cu0.5Ni0.5)24[24] | 423 | 452 | 744 | 0.5685484 | 29 | 0.6075269 | 1.637106 | 2.2424 | 0.3873179 | 0.6465054 | 1.4081 | 0.3875464 | 0.210905 | 0.4021739 | 0.9286396 | 0.6327077 | 0.4984958 | 0.09034268 | 0.1438708 | 0.6854839 | 12
157 | La55Al25Cu20[30] | 443 | 498 | 879 | 0.5039818 | 55 | 0.5665529 | 1.628135 | 1.519788 | 0.376702 | 0.629124 | 1.142202 | 0.3739822 | 0.2193616 | 0.4015977 | 0.874937 | 0.6144236 | 0.5018799 | 0.1261468 | 0.1678481 | 0.6916951 | 2
158 | La55Al20Ag5Cu20[30] | 429 | 503 | 823 | 0.5212637 | 74 | 0.6111786 | 1.693758 | 2.107295 | 0.4017572 | 0.7010936 | 1.27665 | 0.4054303 | 0.1675792 | 0.4351433 | 0.9502875 | 0.668381 | 0.4519107 | 0.1878173 | 0.3100195 | 0.7910085 | 4
159 | La55Al17.5Ag7.5Cu20[30] | 425 | 498 | 852 | 0.4988263 | 73 | 0.584507 | 1.670591 | 1.68893 | 0.3899765 | 0.6701878 | 1.166276 | 0.3877438 | 0.1877911 | 0.422963 | 0.9058911 | 0.6454126 | 0.4697011 | 0.1709602 | 0.2475741 | 0.7558685 | 3
160 | La55Al15Ag10Cu20[30] | 416 | 483 | 787 | 0.5285896 | 67 | 0.613723 | 1.689647 | 2.174169 | 0.4014963 | 0.6988564 | 1.301887 | 0.4071149 | 0.1696793 | 0.4330709 | 0.9547645 | 0.6673059 | 0.4546763 | 0.180593 | 0.3015928 | 0.7839898 | 2
161 | La55Al25Ag5Cu15[30] | 452 | 503 | 860 | 0.5255814 | 51 | 0.5848837 | 1.638413 | 1.783898 | 0.3833841 | 0.644186 | 1.232843 | 0.3847138 | 0.209584 | 0.4064563 | 0.9040335 | 0.626973 | 0.494315 | 0.125 | 0.1808723 | 0.7034884 | 3
162 | La60Al15Ag5Cu20[30] | 401 | 481 | 759 | 0.5283267 | 80 | 0.6337286 | 1.727828 | 2.495743 | 0.4146552 | 0.7391304 | 1.343575 | 0.4195607 | 0.1423005 | 0.4524194 | 0.9864843 | 0.6946469 | 0.4272746 | 0.2234637 | 0.4150924 | 0.8445323 | 5
163 | La62.5Al12.5Ag5Cu20[30] | 389 | 472 | 721 | 0.5395284 | 83 | 0.6546463 | 1.752896 | 2.961372 | 0.4252252 | 0.7697642 | 1.421687 | 0.4325932 | 0.1232516 | 0.4652137 | 1.020279 | 0.7153759 | 0.4091307 | 0.25 | 0.5207497 | 0.8848821 | 6
164 | La65Al10Ag5Cu20[30] | 380 | 458 | 716 | 0.5307263 | 78 | 0.6396648 | 1.735989 | 2.614627 | 0.4178832 | 0.7486034 | 1.363095 | 0.4231858 | 0.1362637 | 0.4565588 | 0.9959506 | 0.7010319 | 0.4214434 | 0.2321429 | 0.4452857 | 0.8575419 | 5
165 | La62.5Al12.5Ag5Cu17.5Fe2.5[30] | 391 | 464 | 711 | 0.5499297 | 73 | 0.652602 | 1.73663 | 2.973725 | 0.4210526 | 0.7552743 | 1.45 | 0.4325946 | 0.1330535 | 0.4570213 | 1.018897 | 0.7072573 | 0.4196496 | 0.228125 | 0.467849 | 0.8579466 | 7
166 | La62.5Al12.5Ag5Cu15Fe5[30] | 390 | 445 | 713 | 0.5469846 | 55 | 0.6241234 | 1.68801 | 2.416323 | 0.4034451 | 0.7012623 | 1.377709 | 0.4133564 | 0.1692422 | 0.4317789 | 0.9718303 | 0.6705801 | 0.4556471 | 0.1702786 | 0.2986467 | 0.7784011 | 6
167 | La62.5Al12.5Ag5Cu17.5Co2.5[30] | 393 | 473 | 712 | 0.5519663 | 80 | 0.6643258 | 1.755529 | 3.254302 | 0.4280543 | 0.7766854 | 1.482759 | 0.4395986 | 0.1195546 | 0.4666667 | 1.037343 | 0.7210995 | 0.4062774 | 0.2507837 | 0.5504105 | 0.8890449 | 8
168 | La62.5Al12.5Ag5Cu15Co5[30] | 397 | 474 | 700 | 0.5671429 | 77 | 0.6771429 | 1.761098 | 3.684274 | 0.4320875 | 0.7871429 | 1.564356 | 0.4485735 | 0.1137606 | 0.4693356 | 1.059579 | 0.7295901 | 0.401289 | 0.2541254 | 0.5985003 | 0.8971429 | 9
169 | La70.0Al12.4(Cu,Ni)17.6[31] | 397 | 418 | 759 | 0.5230567 | 21 | 0.5507246 | 1.575953 | 1.427112 | 0.3615917 | 0.5783926 | 1.154696 | 0.3435572 | 0.2629096 | 0.3729822 | 0.8269739 | 0.5732959 | 0.5474095 | 0.05801105 | 0.07169701 | 0.6060606 | 0.5
170 | La68.0Al13.2(Cu,Ni)18.8[31] | 400 | 426 | 743 | 0.538358 | 26 | 0.5733513 | 1.603358 | 1.695708 | 0.3727034 | 0.6083445 | 1.241983 | 0.3641814 | 0.2390546 | 0.3866553 | 0.8709502 | 0.5993909 | 0.5248456 | 0.07580175 | 0.1034939 | 0.6433378 | 1
171 | La66.0Al14.0(Cu,Ni)20.0[31] | 404 | 435 | 703 | 0.5746799 | 31 | 0.6187767 | 1.651413 | 2.446814 | 0.3929539 | 0.6628734 | 1.454849 | 0.3980872 | 0.198835 | 0.4094903 | 0.9508662 | 0.6459443 | 0.4866741 | 0.1036789 | 0.1743707 | 0.7069701 | 1.5
172 | La64.6Al14.6(Cu,Ni)20.8[31] | 406 | 442 | 706 | 0.5750708 | 36 | 0.6260623 | 1.663741 | 2.574782 | 0.397482 | 0.6770538 | 1.473333 | 0.4066805 | 0.1883362 | 0.4163763 | 0.967157 | 0.6565188 | 0.4761899 | 0.12 | 0.2097107 | 0.7280453 | 5
173 | La63.1Al15.2(Cu,Ni)21.7[31] | 408 | 448 | 709 | 0.5754584 | 40 | 0.6318759 | 1.673498 | 2.683225 | 0.4010743 | 0.6882934 | 1.488372 | 0.4128422 | 0.1801861 | 0.4217805 | 0.9793331 | 0.6647441 | 0.468054 | 0.1328904 | 0.2395737 | 0.7447109 | 10
174 | La62.0Al15.6(Cu,Ni)22.4[31] | 410 | 453 | 712 | 0.5758427 | 43 | 0.636236 | 1.680721 | 2.768742 | 0.4037433 | 0.6966292 | 1.5 | 0.4171207 | 0.1742395 | 0.4257511 | 0.9880678 | 0.6707654 | 0.4621213 | 0.1423841 | 0.2628166 | 0.7570225 | 11
175 | La61.4Al15.9(Cu,Ni)22.7[31] | 413 | 459 | 729 | 0.5665295 | 46 | 0.6296296 | 1.67791 | 2.60037 | 0.4019264 | 0.6927298 | 1.452532 | 0.4139196 | 0.1764897 | 0.4250842 | 0.9782079 | 0.6667474 | 0.4639902 | 0.1455696 | 0.2606036 | 0.7558299 | 10.5
176 | La60.5Al16.3(Cu,Ni)23.2[31] | 414 | 465 | 734 | 0.5640327 | 51 | 0.633515 | 1.687221 | 2.660411 | 0.4050523 | 0.7029973 | 1.453125 | 0.4180765 | 0.1690682 | 0.4303586 | 0.9862369 | 0.6737101 | 0.4564513 | 0.159375 | 0.291787 | 0.7724796 | 8
177 | La59.6Al16.6(Cu,Ni)23.8[31] | 416 | 475 | 750 | 0.5546667 | 59 | 0.6333333 | 1.696494 | 2.612893 | 0.4073756 | 0.712 | 1.422156 | 0.4195015 | 0.1622389 | 0.4359184 | 0.9872565 | 0.6788772 | 0.4491228 | 0.1766467 | 0.3245488 | 0.7906667 | 8
178 | La58.6Al17.0(Cu,Ni)24.4[31] | 421 | 489 | 774 | 0.5439276 | 68 | 0.6317829 | 1.705448 | 2.534552 | 0.409205 | 0.7196382 | 1.385269 | 0.4190999 | 0.1563382 | 0.4410135 | 0.9849331 | 0.682987 | 0.4425348 | 0.1926346 | 0.3524531 | 0.8074935 | 5
179 | La57.6Al17.5(Cu,Ni)24.9[31] | 425 | 499 | 790 | 0.5379747 | 74 | 0.6316456 | 1.712092 | 2.504399 | 0.4106996 | 0.7253165 | 1.367123 | 0.4189887 | 0.1521149 | 0.4445306 | 0.9844138 | 0.6862713 | 0.4378767 | 0.2027397 | 0.3713938 | 0.8189873 | 8
180 | La56.5Al17.9(Cu,Ni)25.6[31] | 433 | 492 | 823 | 0.5261239 | 59 | 0.5978129 | 1.662383 | 1.944451 | 0.3917197 | 0.6695018 | 1.261538 | 0.3956418 | 0.1905909 | 0.4190114 | 0.9277241 | 0.6460426 | 0.4753706 | 0.1512821 | 0.233176 | 0.7411908 | 2
181 | La55.4Al18.4(Cu,Ni)26.2[31] | 426 | 491 | 881 | 0.4835414 | 65 | 0.5573212 | 1.636124 | 1.375187 | 0.3756695 | 0.631101 | 1.079121 | 0.3695513 | 0.2157426 | 0.4052478 | 0.8609527 | 0.6159243 | 0.4956622 | 0.1428571 | 0.1820513 | 0.7048808 | 2
182 | Pd79.5Cu4Si16.5[24] | 635 | 675 | 1086 | 0.5847145 | 40 | 0.621547 | 1.647707 | 2.537429 | 0.3922138 | 0.6583794 | 1.496674 | 0.3937693 | 0.2027977 | 0.4060193 | 0.9485561 | 0.6439738 | 0.4909603 | 0.0886918 | 0.1503661 | 0.6952118 | 0.75
183 | Pd77.5Cu6Si16.5[24] | 637 | 678 | 1058 | 0.6020794 | 41 | 0.6408318 | 1.666444 | 2.9909 | 0.4 | 0.6795841 | 1.610451 | 0.4067147 | 0.1879056 | 0.4141705 | 0.9809982 | 0.6625514 | 0.47639 | 0.09738717 | 0.1808657 | 0.7183365 | 1.5
184 | Pd81.5Cu2Si6.5[24] | 633 | 670 | 1097 | 0.5770283 | 37 | 0.6107566 | 1.63548 | 2.32607 | 0.3872832 | 0.644485 | 1.443966 | 0.3844583 | 0.2129842 | 0.4001132 | 0.9280595 | 0.6322521 | 0.5009082 | 0.07974138 | 0.1284546 | 0.6782133 | 2
185 | Pd77Cu6Si17[24] | 642 | 686 | 1128 | 0.5691489 | 44 | 0.608156 | 1.637685 | 2.254315 | 0.3875706 | 0.6471631 | 1.411523 | 0.3879378 | 0.2104363 | 0.4024256 | 0.9296602 | 0.6332889 | 0.4980532 | 0.09053498 | 0.1445916 | 0.6861702 | 2
186 | Pd73.5Cu10Si16.5[24] | 645 | 685 | 1136 | 0.5677817 | 40 | 0.602993 | 1.629797 | 2.172187 | 0.3846154 | 0.6382042 | 1.395112 | 0.3815126 | 0.2172937 | 0.3981329 | 0.9176387 | 0.6261759 | 0.5048507 | 0.0814664 | 0.126843 | 0.6734155 | 2
187 | Pd71.5Cu12Si16.5[24] | 652 | 680 | 1154 | 0.5649913 | 28 | 0.5892548 | 1.607936 | 1.97333 | 0.3765227 | 0.6135182 | 1.354582 | 0.3602035 | 0.2367859 | 0.3860414 | 0.880487 | 0.6061678 | 0.5242148 | 0.05577689 | 0.08125478 | 0.6377816 | 2
188 | Pd40Ni40P20[24] | 590 | 671 | 991 | 0.5953582 | 81 | 0.6770938 | 1.732646 | 3.866113 | 0.4244149 | 0.7588295 | 1.673317 | 0.4481876 | 0.1329216 | 0.4524669 | 1.060388 | 0.7160736 | 0.4213168 | 0.201995 | 0.4666992 | 0.8405651 | 25
189 | Pd40Cu30Ni10P20[24] | 576.9 | 655.8 | 836 | 0.6900718 | 78.9 | 0.7844498 | 1.826837 | 11.65098 | 0.4641517 | 0.8788278 | 2.531069 | 0.519205 | 0.06307063 | 0.4924923 | 1.241714 | 0.8103828 | 0.3488645 | 0.3045156 | 1.401742 | 0.9732057 | 72
190 | Pd77Cu6Si17[24] | 642.4 | 686.4 | 1128 | 0.5695035 | 44 | 0.6085106 | 1.637997 | 2.261126 | 0.387709 | 0.6475177 | 1.413509 | 0.388145 | 0.2101857 | 0.4025573 | 0.9302202 | 0.6336061 | 0.4978178 | 0.09060956 | 0.1449439 | 0.6865248 | 2
191 | Pd79Cu6Si10P5[24] | 609 | 682 | 995 | 0.6120603 | 73 | 0.6854271 | 1.731929 | 4.239484 | 0.425187 | 0.758794 | 1.766839 | 0.451907 | 0.1336103 | 0.4502087 | 1.072782 | 0.7190984 | 0.4221463 | 0.1891192 | 0.4537864 | 0.8321608 | 5
192 | Pd79Cu5Ag1Si10P5[24] | 614 | 684 | 1001 | 0.6133866 | 70 | 0.6833167 | 1.727393 | 4.179323 | 0.4235294 | 0.7532468 | 1.767442 | 0.4496507 | 0.1372893 | 0.4474777 | 1.068396 | 0.7157258 | 0.425825 | 0.1808786 | 0.4277085 | 0.8231768 | 4
193 | Pd79Cu4Ag2Si10P5[24] | 613 | 684 | 1005 | 0.6099502 | 71 | 0.680597 | 1.725774 | 4.069176 | 0.4227441 | 0.7512438 | 1.744898 | 0.4481439 | 0.1384732 | 0.4470101 | 1.064113 | 0.7137514 | 0.4270063 | 0.1811224 | 0.4223853 | 0.8218905 | 5
194 | Pd79Cu3Ag3Si10P5[24] | 610 | 683 | 1005 | 0.6069652 | 73 | 0.679602 | 1.726637 | 4.018267 | 0.4229102 | 0.7522388 | 1.729114 | 0.44804 | 0.1377006 | 0.4478673 | 1.062979 | 0.7138466 | 0.4262223 | 0.1848101 | 0.429478 | 0.8248756 | 5
195 | Pd79Cu2Ag4Si10P5[24] | 611 | 676 | 1006 | 0.6073559 | 65 | 0.6719682 | 1.713739 | 3.792801 | 0.4180581 | 0.7365805 | 1.711392 | 0.440845 | 0.1481257 | 0.440547 | 1.048025 | 0.7035097 | 0.4366493 | 0.164557 | 0.3646924 | 0.8011928 | 7
196 | Ti50Ni30Cu32Sn3[24] | 686 | 759 | 1283 | 0.5346843 | 73 | 0.5915822 | 1.641098 | 1.896284 | 0.3854749 | 0.6484801 | 1.271357 | 0.3881131 | 0.2070204 | 0.4074437 | 0.9141389 | 0.6308635 | 0.4925252 | 0.1222781 | 0.182383 | 0.705378 | 1
197 | Ti50Ni15Cu25Sn3Be7[24] | 688 | 733 | 1207 | 0.5700083 | 45 | 0.6072908 | 1.635415 | 2.244583 | 0.3868074 | 0.6445733 | 1.412331 | 0.3859361 | 0.2124871 | 0.4010309 | 0.9266002 | 0.6313998 | 0.5001405 | 0.0867052 | 0.1377984 | 0.6818558 | 2
198 | Ti45Ni15Cu25Sn3Be7Zr5[24] | 680 | 741 | 1142 | 0.5954466 | 61 | 0.6488616 | 1.685152 | 3.133563 | 0.4066959 | 0.7022767 | 1.603896 | 0.4217899 | 0.1712463 | 0.4259161 | 1.005314 | 0.6777678 | 0.459643 | 0.1320346 | 0.2579586 | 0.7556918 | 5
199 | Ti40Zr25Ni8Cu9Be18[24] | 621 | 668 | 1009 | 0.6154609 | 47 | 0.6620416 | 1.691145 | 3.567462 | 0.409816 | 0.7086224 | 1.721649 | 0.4254988 | 0.1676775 | 0.4263566 | 1.021897 | 0.6858201 | 0.4562093 | 0.121134 | 0.251004 | 0.7552032 | 8
200 | Ti50Cu42.5Ni7.5[24] | 670 | 708 | 1226 | 0.5464927 | 38 | 0.5774878 | 1.603209 | 1.767863 | 0.3734177 | 0.6084829 | 1.273381 | 0.3625473 | 0.2395766 | 0.3857291 | 0.8728204 | 0.600165 | 0.5259487 | 0.06834532 | 0.09488529 | 0.639478 | 0.2
201 | Ti47.5Zr2.5Cu42.5Ni7.5[24] | 673 | 720 | 1225 | 0.5493878 | 47 | 0.5877551 | 1.619224 | 1.900049 | 0.3793467 | 0.6261224 | 1.304348 | 0.3754765 | 0.2255547 | 0.3943445 | 0.8968658 | 0.6146655 | 0.5121163 | 0.08514493 | 0.124031 | 0.6644898 | 1.5
202 | Ti42.5Zr2.5Hf5Cu42.5Ni7.5[24] | 677 | 726 | 1203 | 0.5627598 | 49 | 0.6034913 | 1.635138 | 2.160173 | 0.3861702 | 0.6442228 | 1.380228 | 0.3865867 | 0.2122941 | 0.4017626 | 0.9238362 | 0.6302529 | 0.4996148 | 0.09315589 | 0.1457968 | 0.6849543 | 2.5
203 | Ti41.5Zr2.5Hf5Cu42.5Ni7.5Si1[24] | 680 | 730 | 1199 | 0.5671393 | 50 | 0.6088407 | 1.640669 | 2.256764 | 0.3885045 | 0.6505421 | 1.406551 | 0.3904754 | 0.2077176 | 0.4043546 | 0.9331402 | 0.6356324 | 0.4952459 | 0.09633911 | 0.1545729 | 0.6922435 | 5
204 | Ti55Zr10Cu9Ni8Be18[24] | 629 | 667 | 1013 | 0.6209279 | 38 | 0.6584403 | 1.681341 | 3.504486 | 0.4062119 | 0.6959526 | 1.736979 | 0.4156648 | 0.1768896 | 0.4196429 | 1.007385 | 0.6778995 | 0.4653916 | 0.09895833 | 0.1996559 | 0.733465 | 6
205 | Ti50Zr15Cu9Ni8Be18[24] | 622 | 662 | 1009 | 0.6164519 | 40 | 0.6560951 | 1.680761 | 3.419711 | 0.405886 | 0.6957384 | 1.710594 | 0.4163722 | 0.1768548 | 0.4201077 | 1.006052 | 0.6768749 | 0.4653832 | 0.1033592 | 0.2066291 | 0.7353816 | 6
206 | Ti50Ni24Cu20B1Si2Sn3[24] | 726 | 800 | 1310 | 0.5541985 | 74 | 0.610687 | 1.656127 | 2.232987 | 0.3929273 | 0.6671756 | 1.369863 | 0.399808 | 0.1943369 | 0.414218 | 0.9449873 | 0.6466985 | 0.4811935 | 0.1267123 | 0.2065513 | 0.7236641 | 1
207 | Ti34Zr11Cu47Ni8[24] | 698.4 | 727.2 | 1169 | 0.5974337 | 28.8 | 0.6220701 | 1.638671 | 2.601996 | 0.3894184 | 0.6467066 | 1.545261 | 0.3786831 | 0.2124042 | 0.3986921 | 0.931301 | 0.6370377 | 0.5008317 | 0.06119847 | 0.1030494 | 0.671343 | 4.5
208 | Ti41.5Zr2.5Hf5Cu42.5Ni7.5Si1[24] | 684.6 | 719.9 | 1206 | 0.5676617 | 35.3 | 0.596932 | 1.619225 | 2.085729 | 0.3807786 | 0.6262023 | 1.380706 | 0.3714958 | 0.2267509 | 0.3921284 | 0.9005967 | 0.6166963 | 0.5143026 | 0.06770234 | 0.1022728 | 0.6554726 | 2
209 | Ti41.5Zr2.5Hf5Cu37.5Ni7.5Si1Sn5[24] | 693.3 | 757.5 | 1176 | 0.5895408 | 64.2 | 0.6441327 | 1.682141 | 2.998561 | 0.4052319 | 0.6987245 | 1.569298 | 0.4195074 | 0.1734725 | 0.4249806 | 0.9983047 | 0.6742933 | 0.4617546 | 0.1330019 | 0.2541355 | 0.7533163 | 6
210 | Ti40Zr10Cu40Pd10[24] | 660 | 709 | 1184 | 0.5574324 | 49 | 0.5988176 | 1.631675 | 2.073972 | 0.3844902 | 0.6402027 | 1.353053 | 0.3843222 | 0.2150534 | 0.4004226 | 0.9169761 | 0.6265439 | 0.5020944 | 0.09351145 | 0.1433352 | 0.6815878 | 4
211 | Ti40Zr10Cu34Pd16[24] | 672 | 723 | 1231 | 0.5458976 | 51 | 0.5873274 | 1.621791 | 1.882696 | 0.3799264 | 0.6287571 | 1.293381 | 0.3775548 | 0.2232073 | 0.3961105 | 0.8987864 | 0.6164371 | 0.5095393 | 0.09123435 | 0.1328043 | 0.6701868 | 4
212 | Ti40Zr10Cu32Pd18[24] | 683 | 740 | 1272 | 0.5369497 | 57 | 0.581761 | 1.620405 | 1.785785 | 0.3785166 | 0.6265723 | 1.256367 | 0.376445 | 0.2242517 | 0.3961233 | 0.8923574 | 0.6139767 | 0.5099348 | 0.09677419 | 0.1375537 | 0.6713836 | 3
213 | Ti40Zr10Cu30Pd20[24] | 687 | 747 | 1279 | 0.5371384 | 60 | 0.58405 | 1.624475 | 1.813235 | 0.3799593 | 0.6309617 | 1.261824 | 0.379033 | 0.2207977 | 0.3983218 | 0.897321 | 0.6174597 | 0.5064953 | 0.1013514 | 0.1456414 | 0.6778733 | 3
214 | Ti53Cu15Ni18.5Al7Si3Sc3B0.5[24] | 709 | 767 | 1240 | 0.5717742 | 58 | 0.6185484 | 1.65358 | 2.430633 | 0.3935351 | 0.6653226 | 1.444444 | 0.3997167 | 0.1968281 | 0.4110613 | 0.9524477 | 0.6473935 | 0.4845544 | 0.1092279 | 0.1838027 | 0.7120968 | 2
215 | Ti53Cu15Ni18.5Al7Si3Hf3B0.5[24] | 695 | 749 | 1230 | 0.5650407 | 54 | 0.6089431 | 1.642738 | 2.249969 | 0.3890909 | 0.6528455 | 1.4 | 0.3921102 | 0.2058259 | 0.4057605 | 0.9350509 | 0.6371368 | 0.4932572 | 0.1009346 | 0.162214 | 0.696748 | 2
216 | Ti40Zr10Cu38Pd12[32] | 666 | 715 | 1189 | 0.5601346 | 49 | 0.6013457 | 1.633708 | 2.119452 | 0.3854447 | 0.6425568 | 1.367113 | 0.3856858 | 0.2134092 | 0.4012605 | 0.9208414 | 0.628666 | 0.5005958 | 0.09369025 | 0.1452492 | 0.6837679 | 6
217 | Ti40Zr10Cu36Pd14[32] | 669 | 718 | 1191 | 0.5617128 | 49 | 0.6028547 | 1.634956 | 2.146981 | 0.3860215 | 0.6439966 | 1.375479 | 0.386524 | 0.2124 | 0.401781 | 0.9231762 | 0.629958 | 0.4996681 | 0.09386973 | 0.146521 | 0.6851385 | 6
218 | Pr68Cu25Al7[24] | 382 | 402 | 705 | 0.541844 | 20 | 0.5702128 | 1.5942 | 1.672646 | 0.3698252 | 0.5985816 | 1.244582 | 0.3553747 | 0.2473969 | 0.3812105 | 0.8580128 | 0.5915952 | 0.5334457 | 0.0619195 | 0.08321624 | 0.6269504 | 1.5
219 | Pr68(Cu,Ni)25Al7[24] | 399 | 416 | 703 | 0.5675676 | 17 | 0.5917496 | 1.610174 | 2.015127 | 0.3774955 | 0.6159317 | 1.368421 | 0.361437 | 0.2349967 | 0.3869526 | 0.8841391 | 0.608433 | 0.5225442 | 0.05592105 | 0.08234894 | 0.6401138 | 1.5
220 | Pr72(Cu,Ni)25Al3[24] | 367 | 402 | 743 | 0.4939435 | 35 | 0.5410498 | 1.589311 | 1.268771 | 0.3621622 | 0.5881561 | 1.069149 | 0.3529651 | 0.2516741 | 0.3816594 | 0.8285862 | 0.5810081 | 0.5329788 | 0.09308511 | 0.1104652 | 0.6352624 | 1.5
221 | Pr72(Cu,Ni)21Al7[24] | 395 | 410 | 760 | 0.5197368 | 15 | 0.5394737 | 1.557712 | 1.322041 | 0.3549784 | 0.5592105 | 1.123288 | 0.3255751 | 0.279432 | 0.3632479 | 0.7959366 | 0.5563222 | 0.5636171 | 0.04109589 | 0.04836735 | 0.5789474 | 1.5
222 | Y56Al24Co20[24] | 636 | 690 | 1078 | 0.5899814 | 54 | 0.6400742 | 1.674887 | 2.915028 | 0.4025671 | 0.690167 | 1.561086 | 0.4146449 | 0.1796154 | 0.4208145 | 0.9891642 | 0.6682423 | 0.4679072 | 0.1221719 | 0.2281326 | 0.7402597 | 1.5
223 | Y36Sc20Al24Co20[24] | 645 | 760 | 1034 | 0.6237911 | 115 | 0.7350097 | 1.802086 | 6.529384 | 0.4526504 | 0.8462282 | 1.953728 | 0.4874745 | 0.08036974 | 0.4877369 | 1.158024 | 0.7751069 | 0.3688449 | 0.2956298 | 0.9879988 | 0.9574468 | 25
224 | Y36Sc20Al24Co10Ni10[24] | 645 | 731 | 1010 | 0.6386139 | 86 | 0.7237624 | 1.771947 | 6.057155 | 0.4416918 | 0.8089109 | 2.00274 | 0.4787454 | 0.1028967 | 0.4692705 | 1.138712 | 0.7562609 | 0.3911115 | 0.2356164 | 0.7126065 | 0.8940594 | 25
225 | Co50Cr15Mo14C15B6[24] | 819 | 895 | 1417 | 0.5779817 | 76 | 0.6316161 | 1.670778 | 2.690085 | 0.4002683 | 0.6852505 | 1.496656 | 0.4114062 | 0.1825257 | 0.4199827 | 0.9775624 | 0.6628979 | 0.4704825 | 0.1270903 | 0.2284318 | 0.738885 | 2
226 | Co48Cr15Mo14C15B6Er2[24] | 848 | 933 | 1394 | 0.6083214 | 85 | 0.669297 | 1.708557 | 3.722851 | 0.4161463 | 0.7302726 | 1.708791 | 0.4378037 | 0.1524286 | 0.4374731 | 1.042223 | 0.6994253 | 0.4409565 | 0.1556777 | 0.3391665 | 0.7912482 | 10
227 | Co43Fe20Ta5.5B31.5[24] | 910 | 982 | 1526 | 0.5963303 | 72 | 0.6435125 | 1.675451 | 3.019639 | 0.4031199 | 0.6906946 | 1.594156 | 0.4148991 | 0.1795538 | 0.4202552 | 0.9926991 | 0.66965 | 0.4679646 | 0.1168831 | 0.2213992 | 0.7378768 | 2
228 | [(Co0.9Fe0.1)0.75B0.2Si0.05]96Nb4[33] | 803 | 843 | 1457 | 0.5511325 | 40 | 0.5785861 | 1.600946 | 1.795587 | 0.3730088 | 0.6060398 | 1.288991 | 0.3589023 | 0.2419309 | 0.383913 | 0.8695617 | 0.598582 | 0.5286024 | 0.06116208 | 0.08519984 | 0.6334935 | 2
229 | [(Co0.8Fe0.2)0.75B0.2Si0.05]96Nb4[33] | 813 | 853 | 1445 | 0.5626298 | 40 | 0.5903114 | 1.61183 | 1.978774 | 0.3777679 | 0.6179931 | 1.349684 | 0.3657416 | 0.2330004 | 0.3885988 | 0.8879709 | 0.6095231 | 0.5203146 | 0.06329114 | 0.09279127 | 0.6456747 | 2.5
230 | [(Co0.7Fe0.3)0.75B0.2Si0.05]96Nb4[33] | 820 | 860 | 1430 | 0.5734266 | 40 | 0.6013986 | 1.622207 | 2.170514 | 0.3822222 | 0.6293706 | 1.409836 | 0.3723034 | 0.2245995 | 0.3930131 | 0.9055131 | 0.6199382 | 0.512391 | 0.06557377 | 0.1009541 | 0.6573427 | 3.5
231 | [(Co0.6Fe0.4)0.75B0.2Si0.05]96Nb4[33] | 823 | 865 | 1418 | 0.5803949 | 42 | 0.6100141 | 1.631428 | 2.327907 | 0.3859884 | 0.6396333 | 1.453782 | 0.3792679 | 0.2169516 | 0.3972843 | 0.9213544 | 0.6289498 | 0.5049875 | 0.07058824 | 0.1130313 | 0.6692525 | 4
232 | Au55Cu25Si20[34] | 348 | 383 | 654 | 0.5321101 | 35 | 0.5856269 | 1.632685 | 1.814845 | 0.3822355 | 0.6391437 | 1.251634 | 0.3831399 | 0.2140054 | 0.4030858 | 0.9031788 | 0.6234939 | 0.4993007 | 0.1143791 | 0.1658474 | 0.6926606 | 0.5
233 | Au46Ag5Cu29Si20[34] | 395 | 420 | 664 | 0.5948795 | 25 | 0.6325301 | 1.658171 | 2.786549 | 0.3966006 | 0.6701807 | 1.561338 | 0.4008862 | 0.1944894 | 0.4105166 | 0.9667312 | 0.6544033 | 0.4828766 | 0.0929368 | 0.165866 | 0.7078313 | 1
234 | Au52Pd2.3Cu29.2Si16.5[34] | 393 | 427 | 651 | 0.6036866 | 34 | 0.655914 | 1.690201 | 3.344448 | 0.4090038 | 0.7081413 | 1.655039 | 0.4254171 | 0.1675011 | 0.4276438 | 1.016005 | 0.6833119 | 0.4560004 | 0.1317829 | 0.2663026 | 0.7603687 | 2
235 | Au49Ag5.5Pd2.3Cu26.9Si16.3[34] | 401 | 459 | 644 | 0.6226708 | 58 | 0.7127329 | 1.767309 | 5.377911 | 0.4392344 | 0.802795 | 1.888889 | 0.4722577 | 0.1061742 | 0.4687217 | 1.120736 | 0.7490325 | 0.3946608 | 0.2386831 | 0.6795617 | 0.8928571 | 5
236 | Hf47Cu29.25Ni9.75Al14[35] | 790 | 875 | 1278 | 0.6181534 | 85 | 0.6846635 | 1.725748 | 4.25623 | 0.4231141 | 0.7511737 | 1.793033 | 0.4494097 | 0.1388339 | 0.4458895 | 1.069522 | 0.7152962 | 0.4273546 | 0.1741803 | 0.4134623 | 0.8176839 | 10
237 | Hf48Cu29.25Ni9.75Al13[35] | 785 | 874 | 1280 | 0.61328125 | 89 | 0.6828125 | 1.726657 | 4.162258 | 0.4232446 | 0.75234375 | 1.765657 | 0.4492169 | 0.1378788 | 0.4470752 | 1.067449 | 0.7151119 | 0.4264145 | 0.179798 | 0.4238455 | 0.821875 | 10
238 | Hf51Cu27.75Ni9.25Al12[35] | 777 | 872 | 1344 | 0.578125 | 95 | 0.6488095 | 1.70039 | 3.04126 | 0.4111268 | 0.719494 | 1.537919 | 0.4280614 | 0.1583818 | 0.4363718 | 1.011701 | 0.68707 | 0.4463435 | 0.1675485 | 0.3313299 | 0.7901786 | 8
239 | Gd60Co25Al15[36] | 572 | 617 | 952 | 0.6008403 | 45 | 0.6481092 | 1.679512 | 3.144789 | 0.4048556 | 0.6953782 | 1.623684 | 0.4176965 | 0.1764103 | 0.4219248 | 1.000124 | 0.6737739 | 0.4648816 | 0.1184211 | 0.2293607 | 0.7426471 | 5
240 | Gd60Ni15Al25[36] | 603 | 648 | 1006 | 0.5994036 | 45 | 0.6441352 | 1.67403 | 3.048781 | 0.4027346 | 0.6888668 | 1.60794 | 0.4135646 | 0.1810217 | 0.4189843 | 0.9917999 | 0.668848 | 0.4694759 | 0.1116625 | 0.2117209 | 0.7335984 | 4
241 | Zr65Al7.5Cu17.5Ni10[24] | 656.5 | 735.6 | 1167 | 0.5625536 | 79.1 | 0.6303342 | 1.683041 | 2.594873 | 0.4034001 | 0.6981148 | 1.44094 | 0.4156603 | 0.1724249 | 0.4282035 | 0.9806275 | 0.6700848 | 0.4597352 | 0.1549461 | 0.27903 | 0.7658955 | 16
242 | Zr57Ti5Al10Cu20Ni8[24] | 676.7 | 720 | 1145 | 0.5910044 | 43.3 | 0.628821 | 1.654991 | 2.697434 | 0.3952352 | 0.6666376 | 1.537476 | 0.398898 | 0.1969287 | 0.4092761 | 0.9610654 | 0.6511433 | 0.4852424 | 0.0924621 | 0.1622207 | 0.7044541 | 10
243 | Zr65.5Al5.6Ni6.5Cu22.4[24] | 630 | 733 | 1211 | 0.5202312 | 103 | 0.6052849 | 1.683723 | 2.021104 | 0.3981532 | 0.6903386 | 1.261618 | 0.4015378 | 0.1750709 | 0.4300412 | 0.9406615 | 0.6607496 | 0.4593037 | 0.1772806 | 0.2840024 | 0.7753922 | 3
244 | Zr41.2Ti13.8Cu12.5Ni10Be22.5[24] | 623 | 672 | 996 | 0.625502 | 49 | 0.6746988 | 1.704154 | 3.988112 | 0.415071 | 0.7238956 | 1.801609 | 0.4348255 | 0.1574725 | 0.4322542 | 1.044199 | 0.6984187 | 0.4459279 | 0.1313673 | 0.2907998 | 0.7730924 | 50
245 | Zr54Cu46[24] | 696 | 746 | 1201 | 0.5795171 | 50 | 0.621149 | 1.651356 | 2.507987 | 0.3932525 | 0.662781 | 1.477228 | 0.3976727 | 0.1991857 | 0.4088341 | 0.9526131 | 0.6465412 | 0.4871935 | 0.0990099 | 0.1680956 | 0.704413 | 2
246 | Zr47Cu46Al7[24] | 705 | 781 | 1163 | 0.6061909 | 76 | 0.6715391 | 1.713992 | 3.773231 | 0.4180942 | 0.7368874 | 1.70524 | 0.4408336 | 0.1478709 | 0.4408436 | 1.047582 | 0.703502 | 0.4363882 | 0.1659389 | 0.3671774 | 0.8022356 | 3
247 | Zr41Ti14Cu12.5Ni8Be22.5C2[24] | 628 | 683 | 997 | 0.6298897 | 55 | 0.6850552 | 1.717469 | 4.350318 | 0.4203077 | 0.7402207 | 1.850949 | 0.4446601 | 0.1465498 | 0.4392857 | 1.064881 | 0.7104168 | 0.4349424 | 0.1490515 | 0.3503185 | 0.7953862 | 5
248 | Zr41Ti14Cu12.5Ni2Be22.5C8[24] | 629 | 727 | 992 | 0.6340726 | 98 | 0.7328629 | 1.789875 | 6.511684 | 0.4484886 | 0.8316532 | 2.002755 | 0.4860459 | 0.08913529 | 0.4799302 | 1.15495 | 0.7688731 | 0.3774513 | 0.2699725 | 0.8777786 | 0.9304435 | 3
249 | Zr26Ti10Cu8Ni8Be20Y4Mg24[24] | 650 | 700 | 951 | 0.6834911 | 50 | 0.7360673 | 1.760414 | 7.222108 | 0.4372267 | 0.7886435 | 2.325581 | 0.4736297 | 0.1165789 | 0.4542701 | 1.145583 | 0.7549196 | 0.4028091 | 0.166113 | 0.5158648 | 0.8412198 | 5
250 | Zr40Ti15Cu11Ni11Be21.5Y1Mg0.5[24] | 630 | 674 | 975 | 0.6461538 | 44 | 0.6912821 | 1.715995 | 4.686703 | 0.4199377 | 0.7364103 | 1.953623 | 0.4416152 | 0.1496714 | 0.4354154 | 1.067374 | 0.7114357 | 0.4376767 | 0.1275362 | 0.3059569 | 0.7815385 | 5
251 | Zr48Nb8Cu14Ni12Be18[24] | 656 | 724 | 1072 | 0.6119403 | 68 | 0.6753731 | 1.715599 | 3.921786 | 0.4189815 | 0.738806 | 1.740385 | 0.4425278 | 0.1468181 | 0.44098 | 1.053156 | 0.705863 | 0.435354 | 0.1634615 | 0.3683446 | 0.8022388 | 8
252 | Zr48Nb8Cu12Fe8Be24[24] | 658 | 751 | 1071 | 0.6143791 | 93 | 0.7012138 | 1.755716 | 4.825762 | 0.4343551 | 0.7880486 | 1.818402 | 0.4644331 | 0.1150315 | 0.4632272 | 1.10118 | 0.738214 | 0.4035658 | 0.2251816 | 0.5975977 | 0.8748833 | 8
253 | Zr36Nb12Cu10Ni8Be20Y2Mg12[24] | 653 | 733 | 1029 | 0.6345967 | 80 | 0.7123421 | 1.757108 | 5.463032 | 0.4357907 | 0.7900875 | 1.949468 | 0.47001 | 0.1144029 | 0.4614075 | 1.118379 | 0.7437372 | 0.4027082 | 0.212766 | 0.5962381 | 0.8678328 | 5
254 | Zr36Nb12Cu10Ni6Fe2Be20Y2Mg12[24] | 670 | 712 | 1029 | 0.6511176 | 42 | 0.6919339 | 1.713804 | 4.747186 | 0.41907 | 0.7327502 | 1.983287 | 0.4381829 | 0.152312 | 0.4330844 | 1.064048 | 0.7101064 | 0.4401516 | 0.1169916 | 0.2800307 | 0.7735666 | 5
255 | Zr54Al15Ni10Cu19Y2[24] | 714 | 787 | 1112 | 0.6420863 | 73 | 0.7077338 | 1.744327 | 5.319934 | 0.4309967 | 0.7733813 | 1.977387 | 0.4634146 | 0.1252055 | 0.4528699 | 1.107055 | 0.7348436 | 0.4133301 | 0.1834171 | 0.4934627 | 0.8390288 | 5
256 | Zr53Al14Ni10Cu19Y4[24] | 668 | 766 | 1069 | 0.6248831 | 98 | 0.7165575 | 1.77159 | 5.573397 | 0.4409902 | 0.808232 | 1.910224 | 0.4748988 | 0.1029205 | 0.4708447 | 1.127257 | 0.7528204 | 0.3913834 | 0.244389 | 0.7130456 | 0.8999065 | 5
257 | Zr51Cu20.7Ni12Al16.3[24] | 722 | 800 | 1132 | 0.6378092 | 78 | 0.7067138 | 1.745842 | 5.240238 | 0.4314995 | 0.7756184 | 1.95122 | 0.4639696 | 0.1236435 | 0.4544513 | 1.106605 | 0.7353092 | 0.4118775 | 0.1902439 | 0.5109232 | 0.844523 | 3
258 | Zr55Al20Co25[24] | 761 | 840 | 1245 | 0.611245 | 79 | 0.6746988 | 1.715056 | 3.897211 | 0.4187438 | 0.7381526 | 1.735537 | 0.4421178 | 0.1472286 | 0.4407674 | 1.052061 | 0.7052926 | 0.4357639 | 0.1632231 | 0.3665234 | 0.8016064 | 2.5
259 | Zr48Cu45Al7[24] | 698 | 758 | 1208 | 0.5778146 | 60 | 0.6274834 | 1.663774 | 2.61276 | 0.3976915 | 0.6771523 | 1.486275 | 0.4068111 | 0.1884204 | 0.4160732 | 0.9686556 | 0.6569702 | 0.4763716 | 0.1176471 | 0.2068148 | 0.7268212 | 5
260 | Zr48Cu43Al7Ag2[24] | 700 | 761 | 1152 | 0.6076389 | 61 | 0.6605903 | 1.694782 | 3.484409 | 0.4109071 | 0.7135417 | 1.683628 | 0.4286459 | 0.1639028 | 0.4296916 | 1.023991 | 0.6877966 | 0.4524278 | 0.1349558 | 0.2793022 | 0.7664931 | 12
261 | Zr48Cu42Al7Ag3[24] | 700 | 763 | 1135 | 0.6167401 | 63 | 0.6722467 | 1.70674 | 3.85955 | 0.4158038 | 0.7277533 | 1.754023 | 0.4370779 | 0.1544884 | 0.4351949 | 1.044328 | 0.6993089 | 0.4430157 | 0.1448276 | 0.3186785 | 0.7832599 | 10
262 | Zr48Cu40Al7Ag5[24] | 699 | 769 | 1121 | 0.6235504 | 70 | 0.6859946 | 1.723693 | 4.338286 | 0.4225275 | 0.7484389 | 1.822275 | 0.4487044 | 0.1408408 | 0.4439153 | 1.07012 | 0.7145777 | 0.4293185 | 0.1658768 | 0.3949025 | 0.8108831 | 10
263 | Zr48Cu37Al7Ag8[24] | 698 | 765 | 1125 | 0.6204444 | 67 | 0.68 | 1.716433 | 4.120139 | 0.419638 | 0.7395556 | 1.791569 | 0.4437724 | 0.1466476 | 0.4402116 | 1.059025 | 0.7080261 | 0.4351533 | 0.1569087 | 0.3608488 | 0.7991111 | 10
264 | Zr48Cu36Ag8Al8[37] | 690 | 791 | 1143 | 0.6036745 | 101 | 0.6920385 | 1.750051 | 4.404943 | 0.431533 | 0.7804024 | 1.746137 | 0.4586331 | 0.1194494 | 0.4612203 | 1.08592 | 0.731361 | 0.4079485 | 0.2229581 | 0.5624516 | 0.8687664 | 25
265 | Zr48Cu34Pd2Ag8Al8[37] | 699 | 794 | 1140 | 0.6131579 | 95 | 0.6964912 | 1.749066 | 4.636022 | 0.4317564 | 0.7798246 | 1.800454 | 0.4609211 | 0.1201569 | 0.4596691 | 1.092926 | 0.7328052 | 0.4086927 | 0.2154195 | 0.5546878 | 0.8631579 | 30
266 | Zr50Cu48Ag2[28] | 668 | 719 | 1192 | 0.5604027 | 51 | 0.6031879 | 1.63675 | 2.146758 | 0.3865591 | 0.6459732 | 1.372137 | 0.3879178 | 0.2107886 | 0.4029304 | 0.9250355 | 0.6313345 | 0.4979892 | 0.09732824 | 0.1522735 | 0.6887584 | 2
267 | Zr50Cu45Ag5[28] | 669 | 728 | 1188 | 0.5631313 | 59 | 0.6127946 | 1.651323 | 2.301664 | 0.3920302 | 0.6624579 | 1.402697 | 0.397929 | 0.1984391 | 0.4107516 | 0.9450425 | 0.6441753 | 0.4857781 | 0.1136802 | 0.1865359 | 0.7121212 | 4
268 | Zr50Cu43Ag7[28] | 669 | 727 | 1171 | 0.5713066 | 58 | 0.6208369 | 1.658003 | 2.467145 | 0.3951087 | 0.6703672 | 1.448207 | 0.4027203 | 0.1930462 | 0.4135933 | 0.9578889 | 0.6510865 | 0.4807535 | 0.1155378 | 0.1968286 | 0.7198975 | 4
269 | Zr50Cu40Ag10[28] | 667 | 733 | 1177 | 0.566695 | 66 | 0.6227698 | 1.665646 | 2.48007 | 0.3975054 | 0.6788445 | 1.437255 | 0.4070935 | 0.1865317 | 0.4183246 | 0.9644103 | 0.6567359 | 0.4740399 | 0.1294118 | 0.2233078 | 0.7349193 | 5
270 | Zr50Cu38Ag12[28] | 663 | 734 | 1187 | 0.558551 | 71 | 0.6183656 | 1.66564 | 2.371446 | 0.3967568 | 0.6781803 | 1.400763 | 0.405804 | 0.186513 | 0.4190526 | 0.9587321 | 0.6552812 | 0.4736152 | 0.1354962 | 0.2293905 | 0.7379949 | 4
271 | (Fe0.75B0.2Si0.05)96Nb4[24] | 835 | 880 | 1475 | 0.5661017 | 45 | 0.5966102 | 1.619994 | 2.07556 | 0.3809524 | 0.6271186 | 1.375 | 0.372823 | 0.2259199 | 0.3927813 | 0.9018575 | 0.6172381 | 0.5134008 | 0.0703125 | 0.1061366 | 0.6576271 | 1.5
272 | [(Fe0.9Co0.1)0.75B0.2Si0.05]96Nb4[24] | 832 | 877 | 1460 | 0.569863 | 45 | 0.6006849 | 1.62395 | 2.146771 | 0.3826353 | 0.6315068 | 1.396497 | 0.3754933 | 0.2226852 | 0.3945229 | 0.9086114 | 0.6211743 | 0.5103325 | 0.07165605 | 0.1101536 | 0.6623288 | 2
273 | [(Fe0.8Co0.2)0.75B0.2Si0.05]96Nb4[24] | 830 | 880 | 1431 | 0.580014 | 50 | 0.6149546 | 1.640255 | 2.405789 | 0.3892083 | 0.6498952 | 1.464226 | 0.3881173 | 0.2089934 | 0.4024232 | 0.9360756 | 0.6368322 | 0.4970172 | 0.08319468 | 0.1366926 | 0.6848358 | 2.5
274 | [(Fe0.7Co0.3)0.75B0.2Si0.05]96Nb4[24] | 828 | 878 | 1413 | 0.5859873 | 50 | 0.621373 | 1.646374 | 2.539904 | 0.3917894 | 0.6567587 | 1.500855 | 0.3922496 | 0.2040966 | 0.4050633 | 0.9466546 | 0.6429349 | 0.492293 | 0.08547009 | 0.1446415 | 0.6921444 | 3.5
275 | [(Fe0.6Co0.4)0.75B0.2Si0.05]96Nb4[24] | 825 | 875 | 1407 | 0.5863539 | 50 | 0.6218905 | 1.64696 | 2.550579 | 0.3920251 | 0.6574271 | 1.503436 | 0.3926989 | 0.2036098 | 0.4053462 | 0.9476414 | 0.6434968 | 0.4918156 | 0.08591065 | 0.1457474 | 0.6929638 | 4
276 | [(Fe0.5Co0.5)0.75B0.2Si0.05]96Nb4[24] | 820 | 870 | 1397 | 0.5869721 | 50 | 0.6227631 | 1.647948 | 2.568691 | 0.3924222 | 0.658554 | 1.507799 | 0.3934547 | 0.2027904 | 0.4058227 | 0.9493034 | 0.6444433 | 0.4910117 | 0.08665511 | 0.1476259 | 0.694345 | 5
277 | Fe48Cr15Mo14C15B6Y2[24] | 839 | 886 | 1464 | 0.5730874 | 47 | 0.6051913 | 1.629107 | 2.225051 | 0.3847156 | 0.6372951 | 1.4176 | 0.3795185 | 0.2183377 | 0.3970213 | 0.9173295 | 0.6261348 | 0.5061161 | 0.0752 | 0.1180332 | 0.6693989 | 7
278 | Fe45Co3Cr15Mo14C15B6Y2[24] | 834 | 880 | 1446 | 0.5767635 | 46 | 0.6085754 | 1.631919 | 2.290951 | 0.3859649 | 0.6403873 | 1.437908 | 0.3811056 | 0.2161483 | 0.3981083 | 0.9222126 | 0.6290362 | 0.5040631 | 0.0751634 | 0.1197543 | 0.6721992 | 8
279 | Fe43Co5Cr15Mo14C15B6Y2[24] | 835 | 872 | 1442 | 0.5790569 | 37 | 0.6047157 | 1.623368 | 2.241059 | 0.38296 | 0.6303745 | 1.436573 | 0.3708283 | 0.2241476 | 0.3928263 | 0.9066939 | 0.6214881 | 0.5121404 | 0.06095552 | 0.0950908 | 0.6560333 | 9
280 | Fe39Co9Cr15Mo14C15B6Y2[24] | 838 | 888 | 1466 | 0.5716235 | 50 | 0.6057299 | 1.631289 | 2.227416 | 0.3854167 | 0.6398363 | 1.414013 | 0.3819785 | 0.2162631 | 0.3984707 | 0.9206558 | 0.6279298 | 0.5039833 | 0.07961783 | 0.1254176 | 0.6739427 | 10
281 | Fe41Co7Cr15Mo14C15B6Y2[24] | 838 | 875 | 1436 | 0.5835655 | 37 | 0.6093315 | 1.627718 | 2.329841 | 0.3847845 | 0.6350975 | 1.463211 | 0.373524 | 0.220687 | 0.3946344 | 0.91396 | 0.6258512 | 0.5088178 | 0.06187291 | 0.09851901 | 0.6608635 | 16
282 | Fe61B15Mo7Zr8Co7Y2[24] | 904.6 | 916.4 | 1490 | 0.6071141 | 11.8 | 0.6150336 | 1.620159 | 2.519552 | 0.3826944 | 0.622953 | 1.565425 | 0.3264195 | 0.2315902 | 0.3857214 | 0.8593077 | 0.6199906 | 0.5201127 | 0.02015716 | 0.03244295 | 0.6308725 | 5
283 | Fe61B15Mo7Zr8Co6Y2Al1[24] | 899.5 | 955.6 | 1495 | 0.6016722 | 56.1 | 0.6391973 | 1.66404 | 2.954306 | 0.3990812 | 0.6767224 | 1.604702 | 0.4046127 | 0.1899884 | 0.4128377 | 0.9770949 | 0.6603788 | 0.4784686 | 0.09420655 | 0.1734372 | 0.7142475 | 5
284 | Fe61B15Mo7Zr8Co5Y2Cr2[24] | 901.1 | 958.9 | 1490 | 0.6047651 | 57.8 | 0.643557 | 1.668909 | 3.063329 | 0.4010288 | 0.682349 | 1.62829 | 0.4083287 | 0.1860109 | 0.415166 | 0.9853422 | 0.6650425 | 0.4745187 | 0.09814909 | 0.1846495 | 0.7211409 | 5
285 | Fe56Mn5Cr7Mo12Er2C12B6[24] | 793 | 832 | 1401 | 0.5660243 | 39 | 0.5938615 | 1.615205 | 2.037849 | 0.379216 | 0.6216988 | 1.368421 | 0.3679266 | 0.2302444 | 0.3900582 | 0.8936841 | 0.6128993 | 0.5177217 | 0.06414474 | 0.09552417 | 0.649536 | 8
286 | Fe63C15Mo14Er2B6[24] | 771 | 830 | 1389 | 0.5550756 | 59 | 0.5975522 | 1.6316 | 2.047901 | 0.3842593 | 0.6400288 | 1.343042 | 0.3843574 | 0.2150268 | 0.4006309 | 0.9158374 | 0.6261599 | 0.5019344 | 0.09546926 | 0.1455737 | 0.6825054 | 3
287 | Fe58Cr5Mo14Er2C15B6[24] | 793 | 829 | 1416 | 0.5600282 | 36 | 0.585452 | 1.605425 | 1.907882 | 0.3752829 | 0.6108757 | 1.330658 | 0.3598861 | 0.2386023 | 0.3853007 | 0.8767767 | 0.6034541 | 0.5257832 | 0.05778491 | 0.08285133 | 0.6362994 | 6
288 | Fe48Cr15Mo14Er2C15B6[24] | 844 | 880 | 1446 | 0.5836791 | 36 | 0.6085754 | 1.626333 | 2.318421 | 0.3842795 | 0.6334716 | 1.461794 | 0.3717564 | 0.221973 | 0.3938091 | 0.9111871 | 0.6245882 | 0.510107 | 0.05980066 | 0.09484449 | 0.6583679 | 8
289 | Fe68.3C6.9Si2.5B6.7P8.8Cr2.2Mo2.5Al2.1[24] | 795 | 835 | 1316 | 0.6041033 | 40 | 0.6344985 | 1.654418 | 2.869217 | 0.3955471 | 0.6648936 | 1.602687 | 0.3939611 | 0.1988983 | 0.4067875 | 0.9604613 | 0.6520075 | 0.4874009 | 0.07677543 | 0.1374475 | 0.6952888 | 4
290 | Fe72Nb4B20Si4[24] | 842 | 880 | 1420 | 0.5929577 | 38 | 0.6197183 | 1.638088 | 2.541015 | 0.3890363 | 0.6464789 | 1.522491 | 0.3807266 | 0.2123443 | 0.3991304 | 0.9316793 | 0.6361396 | 0.5006968 | 0.06574394 | 0.1097257 | 0.6732394 | 2
291 | (Fe72Nb4B20Si4)99Y1[24] | 855 | 881 | 1419 | 0.602537 | 26 | 0.6208598 | 1.632946 | 2.602421 | 0.387423 | 0.6391825 | 1.562057 | 0.36564 | 0.2185092 | 0.3943478 | 0.9143513 | 0.6320489 | 0.5069981 | 0.04609929 | 0.07680242 | 0.6575053 | 2
292 | (Fe72Nb4B20Si4)98Y2[24] | 855 | 903 | 1416 | 0.6038136 | 48 | 0.6377119 | 1.659954 | 2.933723 | 0.3976222 | 0.6716102 | 1.609626 | 0.3999901 | 0.1938716 | 0.4100906 | 0.970404 | 0.6569697 | 0.4823719 | 0.0855615 | 0.1559454 | 0.7055085 | 2
293 | (Fe72Nb4B20Si4)97Y3[24] | 859 | 915 | 1416 | 0.6066384 | 56 | 0.6461864 | 1.671831 | 3.131402 | 0.4021978 | 0.6857345 | 1.642729 | 0.4105441 | 0.183633 | 0.4165594 | 0.9902869 | 0.6678406 | 0.4721529 | 0.1005386 | 0.1916486 | 0.7252825 | 4
294 | (Fe72Nb4B20Si4)96Y4[24] | 905 | 933 | 1424 | 0.6355337 | 28 | 0.6551966 | 1.666473 | 3.502412 | 0.4006011 | 0.6748596 | 1.797688 | 0.3866174 | 0.1928317 | 0.4077217 | 0.9696457 | 0.6655444 | 0.4811172 | 0.0539499 | 0.1051099 | 0.6945225 | 3
295 | Fe74Nb6Y3B17[24] | 831 | 879 | 1391 | 0.5974119 | 48 | 0.6319195 | 1.655174 | 2.786442 | 0.3955896 | 0.666427 | 1.569643 | 0.3973639 | 0.1974177 | 0.40837 | 0.9621197 | 0.6520194 | 0.4858449 | 0.08571429 | 0.1521606 | 0.7009346 | 2
296 | {[(Fe0.6Co0.4)0.75B0.2Si0.05]0.96Nb0.04}100[6] | 826 | 870 | 1452 | 0.5688705 | 44 | 0.5991736 | 1.622139 | 2.12155 | 0.381914 | 0.6294766 | 1.389776 | 0.3740236 | 0.2242277 | 0.3936262 | 0.9055479 | 0.6194452 | 0.5118326 | 0.07028754 | 0.1072968 | 0.6597796 | 4
297 | {[(Fe0.6Co0.4)0.75B0.2Si0.05]0.96Nb0.04}99Cr1[6] | 827 | 871 | 1462 | 0.5656635 | 44 | 0.5957592 | 1.618868 | 2.062285 | 0.3805155 | 0.625855 | 1.371654 | 0.3718507 | 0.2268971 | 0.3921989 | 0.8999648 | 0.6161801 | 0.5143576 | 0.06929134 | 0.1041797 | 0.6559508 | 4
298 | {[(Fe0.6Co0.4)0.75B0.2Si0.05]0.96Nb0.04}98Cr2[6] | 830 | 873 | 1469 | 0.5650102 | 43 | 0.5942818 | 1.616817 | 2.039857 | 0.3797303 | 0.6235534 | 1.366197 | 0.3700106 | 0.2286915 | 0.3911187 | 0.8964997 | 0.6142657 | 0.5161213 | 0.06729264 | 0.1004741 | 0.6528251 | 4
299 | {[(Fe0.6Co0.4)0.75B0.2Si0.05]0.96Nb0.04}97Cr3[6] | 831 | 874 | 1474 | 0.563772 | 43 | 0.5929444 | 1.615517 | 2.017483 | 0.3791757 | 0.6221167 | 1.359253 | 0.3691362 | 0.2297597 | 0.3905451 | 0.8942867 | 0.6129711 | 0.5171301 | 0.06687403 | 0.09925833 | 0.651289 | 3.5
300 | {[(Fe0.6Co0.4)0.75B0.2Si0.05]0.96Nb0.04}96Cr4[6] | 833 | 874 | 1481 | 0.5624578 | 41 | 0.5901418 | 1.611677 | 1.975964 | 0.377701 | 0.6178258 | 1.348765 | 0.3656502 | 0.2331238 | 0.388535 | 0.8877133 | 0.6093686 | 0.5204294 | 0.0632716 | 0.09269397 | 0.6455098 | 3
301 | Fe76Si9B10P5[38] | 780 | 832 | 1258 | 0.6200318 | 52 | 0.6613672 | 1.686698 | 3.57601 | 0.4082434 | 0.7027027 | 1.740586 | 0.4209523 | 0.1720437 | 0.4229665 | 1.016138 | 0.6825318 | 0.4605525 | 0.1087866 | 0.2235006 | 0.7440382 | 2.5
302 | Fe27Co40Zr3Ti3Mo1.5Si1.5B24[39] | 811 | 856 | 1379 | 0.5881073 | 45 | 0.6207397 | 1.643594 | 2.537998 | 0.3908676 | 0.653372 | 1.507042 | 0.3889341 | 0.2067906 | 0.403132 | 0.9422474 | 0.6406774 | 0.4950397 | 0.07922535 | 0.1334228 | 0.6860044 | 1.5
303 | (Fe81.5Si3.8C14Tm0.7)92.37P7.63[39] | 687 | 752 | 1284 | 0.5350467 | 65 | 0.5856698 | 1.629661 | 1.825372 | 0.3815322 | 0.6362928 | 1.259631 | 0.3819034 | 0.2164558 | 0.401277 | 0.901929 | 0.6214829 | 0.5019894 | 0.1088777 | 0.1577781 | 0.6869159 | 1
304 | (Fe81.5Si3.8C14Tm0.7)90.9P9.1[39] | 717 | 767 | 1318 | 0.5440061 | 50 | 0.5819423 | 1.613741 | 1.811387 | 0.3769042 | 0.6198786 | 1.276206 | 0.3717211 | 0.2301426 | 0.3918465 | 0.8873065 | 0.6091951 | 0.5163447 | 0.08319468 | 0.1180826 | 0.6578149 | 1
305 | Fe65.5Cr4Mo4Ga4P12C5B5.5[39] | 745 | 806 | 1322 | 0.5635401 | 61 | 0.6096823 | 1.645419 | 2.255236 | 0.3899371 | 0.6558245 | 1.39688 | 0.3940113 | 0.2034661 | 0.4074248 | 0.9378356 | 0.6392225 | 0.4908252 | 0.1057192 | 0.1706816 | 0.7019667 | 3
306 | Fe76Mo4(P0.45,C0.2,B0.2,Si0.15)20[23] | 744 | 788 | 1245 | 0.5975904 | 44 | 0.6329317 | 1.65673 | 2.807157 | 0.396179 | 0.6682731 | 1.572854 | 0.398825 | 0.1960478 | 0.4092474 | 0.964727 | 0.6534279 | 0.4844775 | 0.08782435 | 0.1567448 | 0.7036145 | 4
307 | Fe66Co10Mo4(P0.45,C0.2,B0.2,Si0.15)20[40] | 744 | 788 | 1221 | 0.6093366 | 44 | 0.6453726 | 1.668476 | 3.126967 | 0.4010178 | 0.6814087 | 1.651992 | 0.4066643 | 0.1869105 | 0.4141364 | 0.9850847 | 0.6651742 | 0.475442 | 0.09224319 | 0.1746022 | 0.7174447 | 6
308 | Fe56Co20Mo4(P0.45,C0.2,B0.2,Si0.15)20[40] | 736 | 778 | 1220 | 0.6032787 | 42 | 0.6377049 | 1.660344 | 2.93098 | 0.3977505 | 0.6721311 | 1.607438 | 0.4005706 | 0.1934592 | 0.4104104 | 0.9710724 | 0.6572633 | 0.4819549 | 0.08677686 | 0.1582277 | 0.7065574 | 5
309 | Fe46Co30Mo4(P0.45,C0.2,B0.2,Si0.15)20[40] | 734 | 775 | 1233 | 0.595296 | 41 | 0.6285483 | 1.651154 | 2.711857 | 0.394001 | 0.6618005 | 1.553106 | 0.3940638 | 0.2007826 | 0.4063745 | 0.9552449 | 0.6481993 | 0.4891768 | 0.08216433 | 0.143466 | 0.6950527 | 3
310 | Fe72Y6B22[41] | 898 | 944 | 1419 | 0.63284 | 46 | 0.6652572 | 1.684065 | 3.757172 | 0.4074234 | 0.6976744 | 1.8119 | 0.4137612 | 0.1761309 | 0.418959 | 1.011327 | 0.6815688 | 0.4644712 | 0.08829175 | 0.1830825 | 0.7300916 | 2
311 | Fe71Ni1Y6B22[41] | 883 | 926 | 1507 | 0.5859323 | 43 | 0.6144658 | 1.63463 | 2.422253 | 0.3874477 | 0.6429993 | 1.483974 | 0.3803304 | 0.2146516 | 0.3982737 | 0.9265635 | 0.6323686 | 0.5028465 | 0.06891026 | 0.1124804 | 0.6715328 | 2
312 | Fe70Ni2Y6B22[41] | 880 | 925 | 1509 | 0.5831677 | 45 | 0.6129887 | 1.634304 | 2.386705 | 0.3871913 | 0.6428098 | 1.470588 | 0.3811903 | 0.2146414 | 0.398521 | 0.9262607 | 0.6318163 | 0.5027608 | 0.07154213 | 0.11611 | 0.6726309 | 2
313 | Fe69Ni3Y6B22[41] | 874 | 910 | 1503 | 0.5815037 | 36 | 0.6054558 | 1.622694 | 2.261744 | 0.3828355 | 0.6294079 | 1.446741 | 0.3685255 | 0.2250588 | 0.3920431 | 0.9045906 | 0.6210641 | 0.5131291 | 0.0572337 | 0.08947559 | 0.6533599 | 1.5
314 | Fe68Ni4Y6B22[41] | 872 | 907 | 1470 | 0.5931973 | 35 | 0.6170068 | 1.633335 | 2.495209 | 0.3872758 | 0.6408163 | 1.516722 | 0.3745476 | 0.2167486 | 0.3962979 | 0.9219048 | 0.631786 | 0.5051056 | 0.05852843 | 0.09628702 | 0.6646259 | 1.5
315 | Fe67Ni5Y6B22[41] | 866 | 891 | 1469 | 0.5895167 | 25 | 0.6065351 | 1.618385 | 2.309617 | 0.3815846 | 0.6235534 | 1.477612 | 0.3550884 | 0.2301857 | 0.3881356 | 0.8891209 | 0.617575 | 0.5184673 | 0.04145937 | 0.06480406 | 0.6405718 | 1
316 | Fe70Co2Y6B22[41] | 898 | 944 | 1420 | 0.6323944 | 46 | 0.6647887 | 1.683619 | 3.741402 | 0.4072476 | 0.6971831 | 1.808429 | 0.4134698 | 0.1764653 | 0.4187817 | 1.010563 | 0.6811232 | 0.464814 | 0.08812261 | 0.1823141 | 0.7295775 | 2
317 | Fe68Co4Y6B22[41] | 896 | 941 | 1414 | 0.6336634 | 45 | 0.665488 | 1.683887 | 3.768559 | 0.4073593 | 0.6973126 | 1.816602 | 0.4131312 | 0.176421 | 0.4186837 | 1.01079 | 0.6814848 | 0.4647452 | 0.08687259 | 0.180218 | 0.7291372 | 2
318 | Fe66Co6Y6B22[41] | 887 | 925 | 1509 | 0.5878065 | 38 | 0.6129887 | 1.630648 | 2.40569 | 0.3860601 | 0.638171 | 1.487138 | 0.3746195 | 0.2185183 | 0.395645 | 0.9184777 | 0.6288876 | 0.5067601 | 0.06109325 | 0.09882834 | 0.6633532 | 2
319 | Fe64Co8Y6B22[41] | 884 | 927 | 1505 | 0.5873754 | 43 | 0.6159468 | 1.636018 | 2.45288 | 0.3880285 | 0.6445183 | 1.492754 | 0.3812054 | 0.2135552 | 0.3988487 | 0.9289103 | 0.6337616 | 0.5017866 | 0.06924316 | 0.1137798 | 0.6730897 | 2.5
320 | Fe62Co10Y6B22[41] | 885 | 932 | 1503 | 0.5888224 | 47 | 0.6200931 | 1.64193 | 2.529805 | 0.3902848 | 0.6513639 | 1.508091 | 0.3869737 | 0.2083648 | 0.4020534 | 0.9393816 | 0.6392515 | 0.4966305 | 0.07605178 | 0.127576 | 0.6826347 | 2.5
321 | Fe60Co12Y6B22[41] | 881 | 924 | 1498 | 0.5881175 | 43 | 0.6168224 | 1.636926 | 2.470723 | 0.3883985 | 0.6455274 | 1.497569 | 0.3818726 | 0.2128159 | 0.3992568 | 0.9304748 | 0.6346543 | 0.5010651 | 0.06969206 | 0.1149795 | 0.6742323 | 2.5
322 | Fe58Co14Y6B22[41] | 880 | 925 | 1485 | 0.5925926 | 45 | 0.6228956 | 1.643729 | 2.595663 | 0.3911205 | 0.6531987 | 1.528926 | 0.3873509 | 0.2071653 | 0.4024896 | 0.9423298 | 0.6412412 | 0.4955109 | 0.07438017 | 0.1262755 | 0.6835017 | 2.5
323 | Fe56Co16Y6B22[41] | 882 | 927 | 1494 | 0.5903614 | 45 | 0.6204819 | 1.641382 | 2.54321 | 0.3901515 | 0.6506024 | 1.514706 | 0.3857673 | 0.2090321 | 0.401487 | 0.938316 | 0.6389051 | 0.4973321 | 0.07352941 | 0.1234568 | 0.6807229 | 2.5
324 | Fe71Mo1Y6B22[41] | 902 | 960 | 1517 | 0.5945946 | 58 | 0.6328279 | 1.658896 | 2.791048 | 0.3968582 | 0.6710613 | 1.560976 | 0.4016027 | 0.1938206 | 0.410981 | 0.9678229 | 0.6550113 | 0.4822029 | 0.09430894 | 0.1686258 | 0.7092947 | 2.5
325 | Fe70Mo2Y6B22[41] | 907 | 969 | 1508 | 0.6014589 | 62 | 0.6425729 | 1.669816 | 3.025196 | 0.4012422 | 0.683687 | 1.612313 | 0.4098077 | 0.1848778 | 0.4162293 | 0.9861205 | 0.6654424 | 0.4733558 | 0.1031614 | 0.1935626 | 0.7248011 | 3.5
326 | Fe69Mo3Y6B22[41] | 908 | 958 | 1488 | 0.6102151 | 50 | 0.6438172 | 1.665281 | 3.096703 | 0.3998331 | 0.6774194 | 1.651724 | 0.4031154 | 0.1898781 | 0.4121014 | 0.9795537 | 0.6624071 | 0.4784117 | 0.0862069 | 0.1616234 | 0.7110215 | 6
327 | Fe68Mo4Y6B22[41] | 915 | 944 | 1488 | 0.6149194 | 29 | 0.6344086 | 1.646613 | 2.918739 | 0.3928423 | 0.6538978 | 1.647469 | 0.3753685 | 0.2077316 | 0.4000822 | 0.9379367 | 0.6456397 | 0.4962648 | 0.05061082 | 0.08966466 | 0.6733871 | 6.5
328 | Fe67Mo5Y6B22[41] | 920 | 941 | 1483 | 0.6203641 | 21 | 0.6345246 | 1.64319 | 2.946991 | 0.3915938 | 0.6486851 | 1.671403 | 0.3613286 | 0.2119738 | 0.3968647 | 0.9204574 | 0.6426808 | 0.5004801 | 0.03730018 | 0.06576708 | 0.6628456 | 3.5
329 | Fe76Mo2Ga2P10C4B4Si2[42] | 736 | 788 | 1247 | 0.5902165 | 52 | 0.6319166 | 1.660869 | 2.752825 | 0.3973777 | 0.6736167 | 1.542074 | 0.4040511 | 0.1917005 | 0.4127764 | 0.9697605 | 0.6562064 | 0.4799974 | 0.1017613 | 0.1816585 | 0.7153168 | 2
330 | Fe74Mo4Ga2P10C4B4Si2[42] | 740 | 790 | 1276 | 0.5799373 | 50 | 0.6191223 | 1.647505 | 2.475063 | 0.3918651 | 0.6583072 | 1.473881 | 0.3944878 | 0.2025819 | 0.4065828 | 0.9471524 | 0.6432284 | 0.4906032 | 0.09328358 | 0.1566496 | 0.6974922 | 1.5
331 | Fe75Mo2Ga3P10C4B4Si2[42] | 738 | 798 | 1230 | 0.6 | 60 | 0.6487805 | 1.681301 | 3.155671 | 0.4054878 | 0.697561 | 1.621951 | 0.419078 | 0.174812 | 0.4230769 | 1.002283 | 0.675188 | 0.4632736 | 0.1219512 | 0.2372685 | 0.7463415 | 2.5
332 | Fe73Mo4Ga3P10C4B4Si2[42] | 744 | 801 | 1283 | 0.5798909 | 57 | 0.624318 | 1.656504 | 2.565142 | 0.3951653 | 0.6687451 | 1.486085 | 0.4016072 | 0.1947492 | 0.4117083 | 0.9599544 | 0.6510519 | 0.482769 | 0.1057514 | 0.1825382 | 0.7131723 | 2
333 | Fe79P10C4B4Si3[43] | 740 | 774 | 1263 | 0.5859066 | 34 | 0.6128266 | 1.631853 | 2.395273 | 0.3864204 | 0.6397466 | 1.479924 | 0.3771636 | 0.2171807 | 0.3966618 | 0.9213657 | 0.6298342 | 0.505375 | 0.06500956 | 0.1052187 | 0.6666667 | 1
334 | Fe78Mo1P10C4B4Si3[43] | 742 | 780 | 1268 | 0.5851735 | 38 | 0.615142 | 1.636386 | 2.430294 | 0.3880597 | 0.6451104 | 1.48289 | 0.3825832 | 0.2129736 | 0.3994140625 | 0.929815 | 0.6338915 | 0.5011486 | 0.07224335 | 0.118399 | 0.6750789 | 1.5
335 | Fe77Mo2P10C4B4Si3[43] | 742 | 783 | 1264 | 0.5870253 | 41 | 0.619462 | 1.642281 | 2.511167 | 0.390329 | 0.6518987 | 1.5 | 0.387987 | 0.2078566 | 0.4025403 | 0.9399965 | 0.639388 | 0.4960794 | 0.07854406 | 0.1314915 | 0.6843354 | 2.5
336 | Fe76Mo3P10C4B4Si3[43] | 750 | 793 | 1250 | 0.6 | 43 | 0.6344 | 1.657333 | 2.847751 | 0.3965 | 0.6688 | 1.586 | 0.3986607 | 0.1957755 | 0.4092022 | 0.9658671 | 0.6542245 | 0.4842371 | 0.086 | 0.1544178 | 0.7032 | 3.5
337 | Fe75Mo4P10C4B4Si3[43] | 752 | 799 | 1227 | 0.6128769 | 47 | 0.6511817 | 1.675377 | 3.280024 | 0.4037393 | 0.6894866 | 1.682105 | 0.4122723 | 0.1811967 | 0.4175716 | 0.996846 | 0.6717005 | 0.4697327 | 0.09894737 | 0.1929426 | 0.7277914 | 4
338 | Fe74Mo5P10C4B4Si3[43] | 758 | 799 | 1263 | 0.6001584 | 41 | 0.6326207 | 1.654248 | 2.813067 | 0.3953488 | 0.6650831 | 1.582178 | 0.3954588 | 0.1985622 | 0.4073715 | 0.9605363 | 0.6514725 | 0.4870256 | 0.08118812 | 0.1443501 | 0.6975455 | 3
339 | (Fe0.75B0.15Si0.10)99Zr1[44] | 867 | 919 | 1469 | 0.5901974 | 52 | 0.6255956 | 1.650174 | 2.63396 | 0.3934075 | 0.6609939 | 1.526578 | 0.3946836 | 0.2011222 | 0.4066164 | 0.953291 | 0.6467807 | 0.4894187 | 0.08637874 | 0.149038 | 0.6963921 | 0.75
340 | (Fe0.75B0.15Si0.10)99Nb1[44] | 815 | 858 | 1455 | 0.5601375 | 43 | 0.5896907 | 1.612898 | 1.961987 | 0.3779736 | 0.619244 | 1.340625 | 0.3677774 | 0.2318218 | 0.3895374 | 0.8898013 | 0.610254 | 0.5190085 | 0.0671875 | 0.09832804 | 0.6487973 | 0.5
341 | (Fe0.75B0.15Si0.10)98Nb2[44] | 812 | 870 | 1425 | 0.5698246 | 58 | 0.6105263 | 1.641253 | 2.29345 | 0.3889137 | 0.6512281 | 1.41925 | 0.3907013 | 0.207361 | 0.4043573 | 0.9349555 | 0.6364912 | 0.4950067 | 0.09461664 | 0.1528967 | 0.6919298 | 1
342 | (Fe0.75B0.15Si0.10)96Nb4[44] | 835 | 885 | 1369 | 0.6099343 | 50 | 0.6464573 | 1.669814 | 3.154562 | 0.4015426 | 0.6829803 | 1.657303 | 0.4077881 | 0.1857896 | 0.4148181 | 0.9873698 | 0.6664314 | 0.4743226 | 0.09363296 | 0.1782238 | 0.7195033 | 1.5
343 | Ni60Nb30Ta10[24] | 934 | 961 | 1559 | 0.599102 | 27 | 0.6164208 | 1.62801 | 2.509966 | 0.3854793 | 0.6337396 | 1.5376 | 0.3609327 | 0.2226062 | 0.3920635 | 0.9047471 | 0.6271977 | 0.5110566 | 0.0432 | 0.07051935 | 0.6510584 | 2
344 | Ni61Zr28Nb7Al4[24] | 848 | 898 | 1348 | 0.6290801 | 50 | 0.6661721 | 1.688042 | 3.760514 | 0.4089253 | 0.7032641 | 1.796 | 0.4196605 | 0.1720074 | 0.4220837 | 1.019056 | 0.6847594 | 0.4604129 | 0.1 | 0.2093827 | 0.7403561 | 1
345 | Ni61Zr22Nb7Al4Ta6[24] | 867 | 927 | 1379 | 0.6287165 | 60 | 0.6722263 | 1.697921 | 3.933888 | 0.4127337 | 0.715736 | 1.810546875 | 0.4291348 | 0.1632359 | 0.4280139 | 1.035493 | 0.6934414 | 0.451647 | 0.1171875 | 0.2546206 | 0.7592458 | 2
346 | Ni59Zr20Ti16Si5[24] | 830 | 876 | 1304 | 0.6365031 | 46 | 0.6717791 | 1.691925 | 3.969124 | 0.4104967 | 0.7070552 | 1.848101 | 0.4208688 | 0.1696067 | 0.4229358 | 1.025553 | 0.6890145 | 0.4578708 | 0.09704641 | 0.2084243 | 0.7423313 | 2
347 | Ni59Zr20Ti16Sn5[24] | 819 | 854 | 1288 | 0.6358696 | 35 | 0.6630435 | 1.678605 | 3.713319 | 0.4053156 | 0.6902174 | 1.820896 | 0.4051074 | 0.1816078 | 0.4150327 | 0.999048 | 0.6768532 | 0.469886 | 0.07462687 | 0.1521852 | 0.7173913 | 1
348 | Ni59Zr20Ti16Si2Sn3[24] | 821 | 877 | 1272 | 0.6454403 | 56 | 0.6894654 | 1.71365 | 4.614754 | 0.4190158 | 0.7334906 | 1.944568 | 0.4396386 | 0.1516261 | 0.4341554 | 1.063438 | 0.7092943 | 0.4396535 | 0.1241685 | 0.2946707 | 0.7775157 | 3
349 | Ni42Ti20Zr25Al8Cu5[24] | 748 | 803 | 1366 | 0.5475842 | 55 | 0.5878477 | 1.621114 | 1.894961 | 0.3798486 | 0.6281113 | 1.299353 | 0.3770117 | 0.2238437 | 0.395574 | 0.8986668 | 0.6160773 | 0.5102882 | 0.08899676 | 0.1297919 | 0.6683748 | 0.5
350 | Ni42Ti20Zr22.5Al8Cu5Si2.5[24] | 767 | 833 | 1367 | 0.5610827 | 66 | 0.6093636 | 1.647132 | 2.240567 | 0.3903468 | 0.6576445 | 1.388333 | 0.3950899 | 0.2019304 | 0.4086364 | 0.9387076 | 0.6403144 | 0.4891663 | 0.11 | 0.1775239 | 0.7059254 | 2
351 | Ni42Ti20Zr21.5Al8Cu5Si3.5[24] | 774 | 846 | 1366 | 0.5666179 | 72 | 0.6193265 | 1.659641 | 2.421612 | 0.3953271 | 0.6720351 | 1.429054 | 0.4034585 | 0.1915291 | 0.415009 | 0.9572322 | 0.6517242 | 0.4790337 | 0.1216216 | 0.2060947 | 0.7247438 | 2.5
352 | Ni42Ti20Zr20.5Al8Cu5Si4.5[24] | 763 | 856 | 1364 | 0.5593842 | 93 | 0.627566 | 1.681271 | 2.530876 | 0.4024448 | 0.6957478 | 1.424293 | 0.4140018 | 0.1739127 | 0.4274775 | 0.9761657 | 0.668029 | 0.4610596 | 0.1547421 | 0.2749667 | 0.7639296 | 2
353 | Ni42Ti19Zr22.5Al8Cu5Si3.5[24] | 780 | 846 | 1363 | 0.5722671 | 66 | 0.6206897 | 1.656882 | 2.468788 | 0.3947737 | 0.6691123 | 1.451115 | 0.4019981 | 0.1940343 | 0.4128565 | 0.9569653 | 0.6502812 | 0.4817804 | 0.1132075 | 0.1926005 | 0.7175348 | 3
354 | Ni60Nb40[24] | 891 | 924 | 1478 | 0.6028417 | 33 | 0.6251691 | 1.639879 | 2.682441 | 0.390038 | 0.6474966 | 1.574106 | 0.3762862 | 0.2120696 | 0.398418 | 0.931103 | 0.638556 | 0.5005613 | 0.05621806 | 0.09580146 | 0.6698241 | 1
355 | Ni60Nb35Zr5[24] | 887 | 911 | 1458 | 0.6083676 | 24 | 0.6248285 | 1.635425 | 2.700644 | 0.3884861 | 0.6412894 | 1.595447 | 0.363064 | 0.2171521 | 0.3946813 | 0.9145132 | 0.6347123 | 0.5056802 | 0.04203152 | 0.07114759 | 0.6577503 | 1.5
356 | Ni60Nb30Zr10[24] | 875 | 902 | 1413 | 0.6192498 | 27 | 0.6383581 | 1.650107 | 3.022545 | 0.3942308 | 0.6574664 | 1.67658 | 0.3765683 | 0.2052064 | 0.4012959 | 0.942797 | 0.6491833 | 0.4937205 | 0.05018587 | 0.0904753 | 0.6765747 | 2
357 | Ni60Nb25Zr15[24] | 860 | 891 | 1390 | 0.618705 | 31 | 0.6410072 | 1.654752 | 3.077337 | 0.396 | 0.6633094 | 1.681132 | 0.3846937 | 0.2007632 | 0.4042087 | 0.9550608 | 0.6534974 | 0.4892807 | 0.05849057 | 0.1070678 | 0.6856115 | 1.5
358 | Ni60Nb20Zr20[24] | 853 | 891 | 1391 | 0.6132279 | 38 | 0.6405464 | 1.657777 | 3.040092 | 0.3970588 | 0.6678648 | 1.656134 | 0.3930115 | 0.1971017 | 0.407099 | 0.9647024 | 0.6558766 | 0.4856375 | 0.07063197 | 0.129656 | 0.6951833 | 0.5
359 | Ni60Zr20Ti2.5Nb12.5Al5[45] | 836 | 897 | 1378 | 0.6066763 | 61 | 0.6509434 | 1.679643 | 3.24122 | 0.4051491 | 0.6952104 | 1.654982 | 0.4172379 | 0.1768013 | 0.4210989 | 1.002268 | 0.6746808 | 0.4653214 | 0.1125461 | 0.2204174 | 0.7394775 | 2
360 | Ni60Zr20Ti5Nb10Al5[45] | 826 | 896 | 1379 | 0.5989848 | 70 | 0.6497462 | 1.683731 | 3.172443 | 0.4063492 | 0.7005076 | 1.620253 | 0.420859 | 0.1726687 | 0.4246154 | 1.005152 | 0.6771098 | 0.4611175 | 0.1265823 | 0.2478471 | 0.751269 | 2
361 | Ni60Zr20Ti7.5Nb7.5Al5[45] | 824 | 885 | 1385 | 0.5949458 | 61 | 0.6389892 | 1.668975 | 2.91696 | 0.4006338 | 0.6830325 | 1.57754 | 0.4100171 | 0.1850345 | 0.4167401 | 0.98303 | 0.6638724 | 0.4734228 | 0.1087344 | 0.201056 | 0.7270758 | 2
362 | (Ni0.75B0.2Si0.05)96Nb4[46] | 770 | 795 | 1446 | 0.5325035 | 25 | 0.5497925 | 1.564971 | 1.444428 | 0.3587545 | 0.5670816 | 1.176036 | 0.3261818 | 0.2736076 | 0.3659081 | 0.805482 | 0.56395 | 0.5589354 | 0.03698225 | 0.04542226 | 0.5843707 | 0.5
363 | [(Ni0.9Fe0.1)0.75B0.2Si0.05]96Nb4[46] | 762 | 795 | 1408 | 0.5411932 | 33 | 0.5646307 | 1.5845 | 1.612134 | 0.3663594 | 0.5880682 | 1.23065 | 0.3454461 | 0.2561864 | 0.3758511 | 0.8414252 | 0.5827026 | 0.5421881 | 0.05108359 | 0.06691877 | 0.6115057 | 1
364 | [(Ni0.8Fe0.2)0.75B0.2Si0.05]96Nb4[46] | 755 | 795 | 1381 | 0.5467053 | 40 | 0.5756698 | 1.599685 | 1.747909 | 0.372191 | 0.6046343 | 1.269968 | 0.3591711 | 0.2427567 | 0.3837316 | 0.8672851 | 0.5970198 | 0.529143 | 0.06389776 | 0.08794511 | 0.6335988 | 2
365 | [(Ni0.7Fe0.3)0.75B0.2Si0.05]96Nb4[46] | 750 | 795 | 1356 | 0.5530973 | 45 | 0.5862832 | 1.613097 | 1.894535 | 0.3774929 | 0.619469 | 1.311881 | 0.3698939 | 0.2311455 | 0.390516 | 0.8891892 | 0.6097011 | 0.5179367 | 0.07425743 | 0.1072378 | 0.6526549 | 2.5
366 | [(Ni0.6Fe0.4)0.75B0.2Si0.05]96Nb4[46] | 745 | 795 | 1348 | 0.5526706 | 50 | 0.5897626 | 1.619785 | 1.936748 | 0.3798376 | 0.6268546 | 1.318408 | 0.3755785 | 0.2252101 | 0.394307 | 0.8988235 | 0.6155637 | 0.5119757 | 0.08291874 | 0.1218081 | 0.6639466 | 3
367 | Ce70Al10Cu20 | 341 | 408 | 722 | 0.4722992 | 67 | 0.565097 | 1.66878 | 1.411092 | 0.3838194 | 0.6578947 | 1.070866 | 0.3742502 | 0.1942039 | 0.420354 | 0.872532 | 0.6365149 | 0.4724773 | 0.175853 | 0.2317234 | 0.7506925 | 2
368 | Ce70Al15Cu15 | 364 | 406 | 686 | 0.5306122 | 42 | 0.5918367 | 1.645997 | 1.885 | 0.3866667 | 0.6530612 | 1.26087 | 0.3896408 | 0.2032184 | 0.4102564 | 0.9159141 | 0.6340605 | 0.4883885 | 0.1304348 | 0.195 | 0.7142857 | 2
369 | Ce65Al15Cu20 | 363 | 425 | 773 | 0.469599 | 62 | 0.549806 | 1.640398 | 1.273905 | 0.3741197 | 0.6300129 | 1.036585 | 0.3647308 | 0.2150331 | 0.4065109 | 0.8483467 | 0.6154813 | 0.4928877 | 0.1512195 | 0.1858403 | 0.7102199 | 2
370 | Ce60Al20Cu20 | 396 | 444 | 830 | 0.4771084 | 48 | 0.5349398 | 1.598321 | 1.180059 | 0.3621533 | 0.5927711 | 1.023041 | 0.3528289 | 0.2458886 | 0.3861852 | 0.8224068 | 0.5852165 | 0.5248854 | 0.1105991 | 0.1275739 | 0.6506024 | 3
371 | Ce55Al25Cu20 | 439 | 479 | 825 | 0.5321212 | 40 | 0.5806061 | 1.623237 | 1.756499 | 0.3789557 | 0.6290909 | 1.240933 | 0.3777746 | 0.2218724 | 0.3980061 | 0.8926904 | 0.6156285 | 0.5071687 | 0.1036269 | 0.1466805 | 0.6775758 | 1
372 | Ce60Al20Co20 | 424 | 468 | 798 | 0.5313283 | 44 | 0.5864662 | 1.635102 | 1.822149 | 0.3829787 | 0.641604 | 1.251337 | 0.3842938 | 0.2120386 | 0.4044234 | 0.9051895 | 0.6253454 | 0.4972688 | 0.1176471 | 0.1713131 | 0.6967419 | 1
373 | Ce70Al10Ni20 | 373 | 399 | 775 | 0.4812903 | 26 | 0.5148387 | 1.550995 | 1.052703 | 0.347561 | 0.5483871 | 0.9925373 | 0.3288471 | 0.2850113 | 0.3620102 | 0.7780088 | 0.5464532 | 0.5646138 | 0.06467662 | 0.06859722 | 0.5819355 | 1
374 | Ce70Al48Ni15 | 368 | 387 | 738 | 0.498645 | 19 | 0.5243902 | 1.550275 | 1.155965 | 0.3499096 | 0.5501355 | 1.045946 | 0.3263901 | 0.2854433 | 0.3608889 | 0.7837713 | 0.5477406 | 0.5673313 | 0.05135135 | 0.05675279 | 0.5758808 | 1
375 | Ce68Al10Cu20Fe2 | 352 | 423 | 708 | 0.4971751 | 71 | 0.5974576 | 1.69888 | 1.83313 | 0.3990566 | 0.6977401 | 1.188202 | 0.3954429 | 0.1680004 | 0.4367816 | 0.9258862 | 0.6650238 | 0.4497089 | 0.1994382 | 0.3076885 | 0.7980226 | 5
376 | Ce69.8Al10Cu20Co0.2 | 339 | 414 | 721 | 0.4701803 | 75 | 0.5742025 | 1.691419 | 1.489098 | 0.390566 | 0.6782247 | 1.08377 | 0.378948 | 0.1792179 | 0.430837 | 0.8857405 | 0.6513397 | 0.4571634 | 0.1963351 | 0.2697641 | 0.7822469 | 8
377 | Ce69.5Al10Cu20Co0.5 | 337 | 419 | 716 | 0.4706704 | 82 | 0.5851955 | 1.713994 | 1.600778 | 0.3979107 | 0.6997207 | 1.105541 | 0.3845397 | 0.16422 | 0.4414097 | 0.901772 | 0.6663744 | 0.4422418 | 0.2163588 | 0.3132787 | 0.8142458 | 10
378 | Ce69Al10Cu20Co1 | 340 | 421 | 713 | 0.4768583 | 81 | 0.5904628 | 1.715094 | 1.678786 | 0.3998101 | 0.7040673 | 1.128686 | 0.3884197 | 0.161827 | 0.4426808 | 0.91102 | 0.6692574 | 0.4407868 | 0.2171582 | 0.3229968 | 0.8176718 | 10
379 | Ce68Al10Cu20Co2 | 352 | 419 | 716 | 0.4916201 | 67 | 0.5851955 | 1.681961 | 1.672029 | 0.3923221 | 0.6787709 | 1.151099 | 0.3877955 | 0.1809194 | 0.4281938 | 0.9062373 | 0.6515246 | 0.4619261 | 0.1840659 | 0.267365 | 0.7723464 | 10
380 | Ce65Al10Cu20Co5 | 363 | 414 | 695 | 0.5223022 | 51 | 0.5956835 | 1.662798 | 1.903243 | 0.3913043 | 0.6690647 | 1.246988 | 0.3944916 | 0.1906112 | 0.4192967 | 0.9243806 | 0.6454906 | 0.4750407 | 0.1536145 | 0.2344575 | 0.742446 | 8
381 | Ce68Al10Cu20Ni2 | 352 | 421 | 710 | 0.4957746 | 69 | 0.5929577 | 1.691797 | 1.774308 | 0.3964218 | 0.6901408 | 1.175978 | 0.392721 | 0.1732043 | 0.4332449 | 0.9187932 | 0.6596701 | 0.4547394 | 0.1927374 | 0.2908011 | 0.7873239 | 5
382 | Ce60Al10Cu20Ni10 | 374 | 441 | 672 | 0.5565476 | 67 | 0.65625 | 1.735692 | 3.090909 | 0.4216061 | 0.7559524 | 1.479866 | 0.4352215 | 0.1329674 | 0.4564241 | 1.025402 | 0.7084751 | 0.419959 | 0.2248322 | 0.4695939 | 0.8556548 | 1
383 | Ce69Al10Cu20Nb1 | 352 | 412 | 728 | 0.4835165 | 60 | 0.5659341 | 1.653971 | 1.452331 | 0.3814815 | 0.6483516 | 1.095745 | 0.375432 | 0.2025171 | 0.4140351 | 0.8750809 | 0.6291476 | 0.4824332 | 0.1595745 | 0.2115046 | 0.7307692 | 10
384 | Ce68Al10Cu20Nb2 | 345 | 421 | 721 | 0.4785021 | 76 | 0.5839112 | 1.698792 | 1.613833 | 0.3949343 | 0.6893204 | 1.119681 | 0.385418 | 0.1721979 | 0.4352014 | 0.9019014 | 0.6590246 | 0.4513989 | 0.2021277 | 0.2913333 | 0.7947295 | 8
385 | Ce67Al10Cu20Nb3 | 355 | 404 | 723 | 0.4910097 | 49 | 0.5587828 | 1.629038 | 1.409381 | 0.3747681 | 0.626556 | 1.097826 | 0.369918 | 0.2200858 | 0.4019521 | 0.8629875 | 0.6122968 | 0.5010131 | 0.1331522 | 0.1709398 | 0.6943292 | 5
386 | Ce70Al10Cu19Zn1 | 343 | 391 | 743 | 0.461642 | 48 | 0.526245 | 1.601584 | 1.082394 | 0.3600368 | 0.5908479 | 0.9775 | 0.3484783 | 0.245562 | 0.3871252 | 0.8092703 | 0.5844041 | 0.5221286 | 0.12 | 0.1328771 | 0.6554509 | 1
387 | Ce70Al10Cu18Zn2 | 345 | 399 | 730 | 0.4726027 | 54 | 0.5465753 | 1.629124 | 1.256423 | 0.3711628 | 0.6205479 | 1.036364 | 0.3625104 | 0.2228012 | 0.40124 | 0.8431764 | 0.6079411 | 0.5011211 | 0.1402597 | 0.1700423 | 0.6945205 | 2
388 | Ce70Al10Cu17Zn3 | 341 | 412 | 733 | 0.4652115 | 71 | 0.5620737 | 1.673423 | 1.363457 | 0.3836127 | 0.6589359 | 1.05102 | 0.3717033 | 0.1926606 | 0.4218341 | 0.8667284 | 0.6375416 | 0.4698149 | 0.1811224 | 0.2349647 | 0.7557981 | 3
389 | Ce70Al10Cu18Bi2 | 348 | 408 | 708 | 0.4915254 | 60 | 0.5762712 | 1.663939 | 1.5776 | 0.3863636 | 0.6610169 | 1.133333 | 0.3822749 | 0.1938503 | 0.4193548 | 0.8921863 | 0.6385842 | 0.4748447 | 0.1666667 | 0.232 | 0.7457627 | 1
390 | Ce68Al10Cu20Si2 | 352 | 413 | 721 | 0.4882108 | 61 | 0.5728155 | 1.661506 | 1.532468 | 0.3849021 | 0.6574202 | 1.119241 | 0.3799741 | 0.1961959 | 0.4179894 | 0.8864219 | 0.6359106 | 0.4767535 | 0.1653117 | 0.2263451 | 0.742025 | 3
391 | Ce68Al10Cu20C2 | 352 | 406 | 723 | 0.4868603 | 54 | 0.5615491 | 1.640269 | 1.422166 | 0.3776744 | 0.6362379 | 1.09434 | 0.3723755 | 0.2121114 | 0.4074402 | 0.8679684 | 0.6198652 | 0.4924871 | 0.1455526 | 0.189155 | 0.7109267 | 2
392 | Ce68Al10Cu20B2 | 346 | 393 | 731 | 0.4733242 | 47 | 0.5376197 | 1.609162 | 1.190242 | 0.3649025 | 0.6019152 | 1.020779 | 0.3557794 | 0.2378816 | 0.3914591 | 0.8278709 | 0.5929171 | 0.5163116 | 0.1220779 | 0.1423445 | 0.6662107 | 2
393 | Zr62Cu23Fe5Al10 | 651 | 751 | 1186 | 0.5489039 | 100 | 0.6332209 | 1.702514 | 2.583702 | 0.4088187 | 0.7175379 | 1.403738 | 0.4199081 | 0.1580799 | 0.4393392 | 0.9873473 | 0.6820597 | 0.4446105 | 0.1869159 | 0.3440349 | 0.801855 | 3
394 | (Zr0.62Cu0.23Fe0.05Al0.10)99Ag1 | 656 | 753 | 1175 | 0.5582979 | 97 | 0.6408511 | 1.706164 | 2.773792 | 0.4112507 | 0.7234043 | 1.450867 | 0.4247732 | 0.1546336 | 0.4408714 | 1.000026 | 0.6871159 | 0.441722 | 0.1868979 | 0.3573145 | 0.8059574 | 4
395 | (Zr0.62Cu0.23Fe0.05Al0.10)97Ag3 | 658 | 743 | 1181 | 0.557155 | 85 | 0.6291279 | 1.686334 | 2.548393 | 0.4040239 | 0.7011008 | 1.42065 | 0.4157925 | 0.1699926 | 0.4303534 | 0.9794678 | 0.671556 | 0.4570182 | 0.1625239 | 0.291539 | 0.7730737 | 10
396 | (Zr0.62Cu0.23Fe0.05Al0.10)95Ag5 | 663 | 747 | 1189 | 0.5576114 | 84 | 0.628259 | 1.684308 | 2.535068 | 0.4033477 | 0.6989066 | 1.420152 | 0.41498 | 0.1715675 | 0.4292355 | 0.9778034 | 0.6700612 | 0.4586183 | 0.1596958 | 0.2850679 | 0.7695542 | 5
397 | (Zr0.62Cu0.23Fe0.05Al0.10)93Ag7 | 664 | 751 | 1191 | 0.5575147 | 87 | 0.6305626 | 1.688539 | 2.575744 | 0.4048518 | 0.7036104 | 1.425047 | 0.4169054 | 0.1682515 | 0.4315139 | 0.9820086 | 0.6733602 | 0.455297 | 0.1650854 | 0.2983884 | 0.7766583 | 4
398 | Zr56Co28Al16 | 742 | 791 | 1234 | 0.6012966 | 49 | 0.6410049 | 1.667334 | 2.990701 | 0.4003036 | 0.6807131 | 1.607724 | 0.4076796 | 0.187041 | 0.4148148 | 0.9822579 | 0.6632435 | 0.4755173 | 0.0995935 | 0.1852646 | 0.7204214 | 6
399 | Zr54Co28Al16Y2 | 731 | 781 | 1238 | 0.5904685 | 50 | 0.6308562 | 1.658868 | 2.733607 | 0.396648 | 0.6712439 | 1.540434 | 0.4023549 | 0.1934706 | 0.4115899 | 0.9668656 | 0.654489 | 0.481773 | 0.09861933 | 0.1750068 | 0.7116317 | 5
400 | Zr51Co28Al16Y5 | 728 | 772 | 1212 | 0.6006601 | 44 | 0.6369637 | 1.6611 | 2.902975 | 0.3979381 | 0.6732673 | 1.595041 | 0.4021219 | 0.1924897 | 0.4112903 | 0.9721941 | 0.6576549 | 0.480959 | 0.09090909 | 0.1654545 | 0.709571 | 5
401 | Zr44Co28Al16Y12 | 718 | 758 | 1233 | 0.5823195 | 40 | 0.6147607 | 1.63803 | 2.412162 | 0.3885187 | 0.6472019 | 1.471845 | 0.3853276 | 0.2111967 | 0.4008036 | 0.9326767 | 0.63509 | 0.4992914 | 0.0776699 | 0.1272909 | 0.6796431 | 6
402 | Zr70Al8Cu16Ni6 | 641 | 707 | 1179 | 0.5436811 | 66 | 0.5996607 | 1.646645 | 2.034199 | 0.3884615 | 0.6556404 | 1.314126 | 0.3927881 | 0.2022522 | 0.4098621 | 0.9268996 | 0.6370333 | 0.4884316 | 0.1226766 | 0.1898969 | 0.71162 | 6
403 | Zr70Al8Cu13.5Ni8.5 | 625 | 707 | 1171 | 0.5337319 | 82 | 0.6037575 | 1.664932 | 2.052407 | 0.3936526 | 0.6737831 | 1.294872 | 0.3991974 | 0.1880259 | 0.4201278 | 0.9373074 | 0.6497149 | 0.473454 | 0.1501832 | 0.2380444 | 0.7438087 | 10
404 | Zr70Al8Cu11Ni11 | 633 | 706 | 1175 | 0.5387234 | 73 | 0.6008511 | 1.654047 | 2.031715 | 0.3904867 | 0.6629787 | 1.302583 | 0.3955672 | 0.1963793 | 0.4141414 | 0.9308803 | 0.6421228 | 0.4821979 | 0.1346863 | 0.2100782 | 0.7251064 | 8
405 | Zr70Al8Cu6Ni16 | 631 | 705 | 1205 | 0.5236515 | 74 | 0.5850622 | 1.640926 | 1.77942 | 0.3839869 | 0.646473 | 1.228223 | 0.3854236 | 0.2076716 | 0.4078534 | 0.9049063 | 0.628616 | 0.4922267 | 0.1289199 | 0.186776 | 0.7078838 | 8
406 | Zr55Al20Co20Cu5 | 737 | 815 | 1285 | 0.5735409 | 78 | 0.6342412 | 1.679375 | 2.719126 | 0.4030663 | 0.6949416 | 1.487226 | 0.415993 | 0.1753133 | 0.4252381 | 0.984929 | 0.6692464 | 0.4631092 | 0.1423358 | 0.2602354 | 0.755642 | 5
407 | (Zr0.55Al0.20Co0.20Cu0.05)99Ag1 | 739 | 813 | 1275 | 0.5796078 | 74 | 0.6376471 | 1.679743 | 2.814823 | 0.4036743 | 0.6956863 | 1.516791 | 0.4170789 | 0.1751161 | 0.4248084 | 0.9894195 | 0.6706288 | 0.4631269 | 0.1380597 | 0.2562077 | 0.7537255 | 10
408 | (Zr0.55Al0.20Co0.20Cu0.05)97Ag3 | 740 | 805 | 1246 | 0.5939005 | 65 | 0.6460674 | 1.681738 | 3.063024 | 0.4053374 | 0.6982343 | 1.590909 | 0.4194306 | 0.1740381 | 0.4241833 | 1.000085 | 0.6746458 | 0.4624081 | 0.1284585 | 0.2473249 | 0.7504013 | 16
409 | (Zr0.55Al0.20Co0.20Cu0.05)95Ag5 | 747 | 806 | 1220 | 0.6122951 | 59 | 0.6606557 | 1.691278 | 3.512812 | 0.4097611 | 0.7090164 | 1.704017 | 0.4259001 | 0.1672667 | 0.4269497 | 1.02104 | 0.6854961 | 0.4558028 | 0.1247357 | 0.2571414 | 0.757377 | 16
410 | (Zr0.55Al0.20Co0.20Cu0.05)93Ag7 | 753 | 806 | 1222 | 0.6162029 | 53 | 0.6595745 | 1.686588 | 3.507061 | 0.4081013 | 0.702946 | 1.71855 | 0.4216126 | 0.1717115 | 0.42357 | 1.015228 | 0.6819598 | 0.4602409 | 0.1130064 | 0.2306132 | 0.7463175 | 14
411 | Zr60Ni25Al15 | 694 | 787 | 1291 | 0.5375678 | 93 | 0.609605 | 1.671574 | 2.150172 | 0.3964736 | 0.6816421 | 1.318258 | 0.4032848 | 0.1825854 | 0.4234841 | 0.9472376 | 0.655738 | 0.4683161 | 0.1557789 | 0.2540864 | 0.7536793 | 15
412 | Zr62Ni25Al13 | 682 | 773 | 1279 | 0.5332291 | 91 | 0.6043784 | 1.66666 | 2.059031 | 0.3941866 | 0.6755278 | 1.294807 | 0.3997842 | 0.1867134 | 0.4210526 | 0.9384918 | 0.6509522 | 0.4721006 | 0.1524288 | 0.2423956 | 0.7466771 | 12
413 | Zr58Ni25Al15Nb2 | 712 | 801 | 1264 | 0.5632911 | 89 | 0.6337025 | 1.688291 | 2.660422 | 0.4053644 | 0.7041139 | 1.451087 | 0.4183994 | 0.1682411 | 0.4309927 | 0.9867344 | 0.6744023 | 0.455588 | 0.1612319 | 0.2956024 | 0.7745253 | 16
414 | Zr56Ni25Al15Nb4 | 717 | 801 | 1271 | 0.5641227 | 84 | 0.6302124 | 1.681278 | 2.599896 | 0.4029175 | 0.6963021 | 1.445848 | 0.4151512 | 0.1738031 | 0.4271236 | 0.9800133 | 0.6689917 | 0.4611905 | 0.1516245 | 0.2726483 | 0.7623918 | 20
415 | Zr58Ni25Al13Nb4 | 705 | 771 | 1202 | 0.5865225 | 66 | 0.6414309 | 1.680139 | 2.926099 | 0.4042999 | 0.6963394 | 1.551308 | 0.4180117 | 0.1750157 | 0.4242271 | 0.9940944 | 0.6721256 | 0.4632258 | 0.1327968 | 0.2504831 | 0.7512479 | 15
416 | Zr53Al16Co31 | 752 | 812 | 1303 | 0.5771297 | 60 | 0.6231773 | 1.656917 | 2.532858 | 0.3951338 | 0.6692249 | 1.473684 | 0.4020221 | 0.1942349 | 0.4122931 | 0.9593427 | 0.6510213 | 0.4821625 | 0.1088929 | 0.187157 | 0.7152724 | 3
417 | Zr53Al16(Co0.8Ag0.2)31 | 754 | 792 | 1234 | 0.6110211 | 38 | 0.6418152 | 1.661419 | 3.056694 | 0.3983903 | 0.6726094 | 1.65 | 0.3985668 | 0.1934689 | 0.4096742 | 0.9724221 | 0.6590009 | 0.482004 | 0.07916667 | 0.1466596 | 0.7034036 | 16
418 | Zr53Al16(Co0.75Ag0.25)31 | 755 | 791 | 1234 | 0.6118314 | 36 | 0.6410049 | 1.659514 | 3.043098 | 0.3976873 | 0.6701783 | 1.651357 | 0.3959466 | 0.1953125 | 0.4083951 | 0.9686021 | 0.6573435 | 0.4838484 | 0.07515658 | 0.1384975 | 0.6993517 | 20
419 | Zr53Al16(Co0.7Ag0.3)31 | 756 | 791 | 1234 | 0.6126418 | 35 | 0.6410049 | 1.658938 | 3.047129 | 0.3974874 | 0.6693679 | 1.654812 | 0.3948024 | 0.1959532 | 0.4079012 | 0.9672429 | 0.6568896 | 0.4844893 | 0.07322176 | 0.1348287 | 0.697731 | 16
420 | Zr53Al16(Co0.6Ag0.4)31 | 759 | 790 | 1231 | 0.6165719 | 31 | 0.6417547 | 1.657415 | 3.083129 | 0.3969849 | 0.6669374 | 1.673729 | 0.3902778 | 0.1979454 | 0.4062345 | 0.9624844 | 0.6558124 | 0.4864734 | 0.06567797 | 0.1209835 | 0.6921202 | 14
421 | Zr53Co23.5Al23.5 | 772 | 841 | 1296 | 0.595679 | 69 | 0.6489198 | 1.685057 | 3.136104 | 0.4066731 | 0.7021605 | 1.604962 | 0.4217338 | 0.1713397 | 0.4258306 | 1.00531 | 0.6777242 | 0.4597402 | 0.1316794 | 0.2573023 | 0.7554012 | 3
422 | Zr53Co22.5Al23.5Ag1 | 771 | 840 | 1309 | 0.5889992 | 69 | 0.6417112 | 1.678493 | 2.94434 | 0.4038462 | 0.6944232 | 1.561338 | 0.4170819 | 0.176511 | 0.4229874 | 0.9933697 | 0.6711421 | 0.4647808 | 0.1282528 | 0.2418565 | 0.7471352 | 3
423 | Zr53Co20.5Al23.5Ag3 | 773 | 839 | 1297 | 0.5959907 | 66 | 0.6468774 | 1.681372 | 3.091794 | 0.405314 | 0.6977641 | 1.601145 | 0.4192032 | 0.174475 | 0.4236891 | 1.000612 | 0.6746558 | 0.4628805 | 0.1259542 | 0.2432162 | 0.7486507 | 5
424 | Zr53Co18.5Al23.5Ag5 | 776 | 839 | 1245 | 0.6232932 | 63 | 0.6738956 | 1.704479 | 3.949768 | 0.415141 | 0.724498 | 1.788913 | 0.4352591 | 0.1569739 | 0.4328215 | 1.043919 | 0.6983826 | 0.4454543 | 0.1343284 | 0.2965857 | 0.7751004 | 10
425 | Zr53Co16.5Al23.5Ag7 | 770 | 830 | 1261 | 0.6106265 | 60 | 0.6582078 | 1.688549 | 3.440442 | 0.4086657 | 0.7057891 | 1.690428 | 0.4239192 | 0.1694637 | 0.4256337 | 1.016535 | 0.6829156 | 0.4579982 | 0.1221996 | 0.2487067 | 0.7533703 | 5
426 | Zr53Co14.5Al23.5Ag9 | 769 | 821 | 1265 | 0.6079051 | 52 | 0.6490119 | 1.675525 | 3.202606 | 0.4036382 | 0.6901186 | 1.655242 | 0.4135584 | 0.1805171 | 0.4185043 | 0.9963214 | 0.6712425 | 0.4690433 | 0.1048387 | 0.2028447 | 0.7312253 | 5
427 | Zr60Nb5Cu22.5Pd5Al7.5 | 683 | 721 | 1226 | 0.5570962 | 38 | 0.5880914 | 1.612733 | 1.93096 | 0.3776847 | 0.6190865 | 1.327808 | 0.3685676 | 0.2317375 | 0.3898305 | 0.8892887 | 0.6098008 | 0.5187598 | 0.06998158 | 0.1017704 | 0.6500816 | 4
428 | Zr60Ti6Cu19Fe5Al10 | 658 | 724 | 1155 | 0.569697 | 66 | 0.6268398 | 1.670001 | 2.564543 | 0.3993381 | 0.6839827 | 1.45674 | 0.4100458 | 0.1829711 | 0.4204364 | 0.9714778 | 0.6608572 | 0.4706113 | 0.1327968 | 0.2337843 | 0.7411255 | 5
429 | Zr60Nb5Cu20Fe5Al10 | 623 | 722 | 1098 | 0.5673953 | 99 | 0.6575592 | 1.726304 | 3.181629 | 0.4195235 | 0.7477231 | 1.52 | 0.4361639 | 0.1388832 | 0.4510989 | 1.028126 | 0.7045144 | 0.426423 | 0.2084211 | 0.4362622 | 0.8378871 | 5
430 | Ag30.8Mg23.1Ca30.8Cu15.4 | 413 | 432 | 803 | 0.5143213 | 19 | 0.5379826 | 1.560326 | 1.296242 | 0.3552632 | 0.5616438 | 1.107692 | 0.3311429 | 0.2767422 | 0.3651822 | 0.8012557 | 0.5583028 | 0.5603868 | 0.04871795 | 0.05701063 | 0.5853051 | 2.5
431 | Ag30.8Mg30.8Ca30.8Cu7.7 | 407 | 427 | 809 | 0.5030902 | 20 | 0.5278121 | 1.55223 | 1.190956 | 0.3511513 | 0.552534 | 1.062189 | 0.32698 | 0.2837537 | 0.3616505 | 0.7874697 | 0.5499286 | 0.5661691 | 0.04975124 | 0.05578246 | 0.5772559 | 2
432 | Ag38.5Mg23Ca30.8Cu7.7 | 384 | 416 | 854 | 0.4496487 | 32 | 0.4871194 | 1.532982 | 0.8326765 | 0.3360258 | 0.5245902 | 0.8851064 | 0.315174 | 0.3027215 | 0.3527559 | 0.7375592 | 0.5265718 | 0.5771933 | 0.06808511 | 0.06405204 | 0.5620609 | 2
433 | Ag38.5Mg30.8Ca23.1Cu7.7 | 387 | 420 | 833 | 0.4645858 | 33 | 0.5042017 | 1.549857 | 0.9529281 | 0.3442623 | 0.5438175 | 0.941704 | 0.3267163 | 0.2870023 | 0.3615323 | 0.7658671 | 0.5431573 | 0.5640549 | 0.07399103 | 0.07487293 | 0.5834334 | 3
434 | Ag46.2Mg23.2Ca23Cu7.7 | 398 | 430 | 825 | 0.4824242 | 32 | 0.5212121 | 1.562826 | 1.096876 | 0.3515944 | 0.56 | 1.007026 | 0.3364204 | 0.2747229 | 0.3681275 | 0.7921975 | 0.5568428 | 0.5544858 | 0.07494145 | 0.08162794 | 0.5987879 | 2
435 | Ag50Mg11.5Ca30.8Cu7.7 | 452 | 487 | 809 | 0.5587145 | 35 | 0.6019778 | 1.636148 | 2.123028 | 0.3862014 | 0.645241 | 1.364146 | 0.3875314 | 0.2112401 | 0.4027778 | 0.923478 | 0.630583 | 0.4983511 | 0.09803922 | 0.152579 | 0.6885043 | 1
436 | Ag50Mg19.2Ca23.1Cu7.7 | 426 | 466 | 797 | 0.5345044 | 40 | 0.5846926 | 1.628401 | 1.811922 | 0.3810303 | 0.6348808 | 1.256065 | 0.3811012 | 0.2175155 | 0.4006334 | 0.9001406 | 0.6203413 | 0.5030059 | 0.1078167 | 0.1555298 | 0.685069 | 1.2
437 | Ca30Mg25Cu45 | 387 | 430 | 798 | 0.4849624 | 43 | 0.5388471 | 1.596074 | 1.228807 | 0.3628692 | 0.5927318 | 1.046229 | 0.3542023 | 0.2468354 | 0.3851792 | 0.8276941 | 0.5849624 | 0.526952 | 0.1046229 | 0.1228807 | 0.6466165 | 2.5
438 | Ca35Mg25Cu40 | 386 | 429 | 748 | 0.5160428 | 43 | 0.5735294 | 1.627442 | 1.627284 | 0.3783069 | 0.631016 | 1.185083 | 0.377042 | 0.2189909 | 0.4010195 | 0.8850188 | 0.6162759 | 0.5028109 | 0.1187845 | 0.1631077 | 0.6885027 | 3.5
439 | Ca33.3Mg33.3Ca33.3 | 391 | 406 | 731 | 0.5348837 | 15 | 0.5554036 | 1.573247 | 1.502921 | 0.3618538 | 0.5759234 | 1.194118 | 0.3355515 | 0.2660845 | 0.3702726 | 0.8216128 | 0.5718295 | 0.5516052 | 0.04411765 | 0.05552663 | 0.5964432 | 3
440 | Cu36.4Mg27.2Ca36.4 | 383 | 412 | 706 | 0.5424929 | 29 | 0.5835694 | 1.618211 | 1.825582 | 0.3783287 | 0.6246459 | 1.275542 | 0.3750762 | 0.226214 | 0.3944544 | 0.8925489 | 0.6128813 | 0.5123094 | 0.08978328 | 0.1284997 | 0.6657224 | 8
441 | Cu36.4Mg31.8Ca31.8 | 388 | 400 | 742 | 0.5229111 | 12 | 0.5390836 | 1.553839 | 1.326904 | 0.3539823 | 0.5552561 | 1.129944 | 0.3180884 | 0.2832743 | 0.3607706 | 0.7865409 | 0.5529111 | 0.5677607 | 0.03389831 | 0.03980712 | 0.5714286 | 8
442 | Cu36.4Mg36.4Ca27.2 | 382 | 400 | 750 | 0.5093333 | 18 | 0.5333333 | 1.556454 | 1.247347 | 0.3533569 | 0.5573333 | 1.086957 | 0.3290569 | 0.2800883 | 0.3634783 | 0.7947396 | 0.5543333 | 0.5632051 | 0.04891304 | 0.05613061 | 0.5813333 | 5
443 | Cu40.9Mg18.2Ca40.9 | 393 | 431 | 717 | 0.5481172 | 38 | 0.6011158 | 1.644809 | 2.070798 | 0.3882883 | 0.6541144 | 1.330247 | 0.39245 | 0.2037248 | 0.4085366 | 0.9279712 | 0.6362842 | 0.4902044 | 0.117284 | 0.1825762 | 0.707113 | 3
444 | Cu40.9Mg22.7Ca36.4 | 396 | 432 | 719 | 0.550765 | 36 | 0.6008345 | 1.641674 | 2.076898 | 0.3874439 | 0.650904 | 1.337461 | 0.3908833 | 0.2063528 | 0.406603 | 0.9260414 | 0.6340983 | 0.4930013 | 0.1114551 | 0.1730748 | 0.7009736 | 5
445 | Cu40.9Mg27.3Ca31.8 | 391 | 430 | 745 | 0.5248322 | 39 | 0.5771812 | 1.624576 | 1.694432 | 0.3785211 | 0.6295302 | 1.214689 | 0.3774518 | 0.220922 | 0.3991489 | 0.8890443 | 0.6155299 | 0.5055852 | 0.1101695 | 0.153681 | 0.6818792 | 4
446 | Cu40.9Mg31.8Ca27.3 | 392 | 414 | 785 | 0.4993631 | 22 | 0.5273885 | 1.555486 | 1.179067 | 0.3517417 | 0.555414 | 1.053435 | 0.3307828 | 0.2807596 | 0.3636364 | 0.7914933 | 0.5525032 | 0.5627345 | 0.05597964 | 0.06265575 | 0.5834395 | 3
447 | Cu40.9Mg36.4Ca22.7 | 394 | 414 | 821 | 0.4799026 | 20 | 0.5042631 | 1.530664 | 0.9847086 | 0.3407407 | 0.5286236 | 0.969555 | 0.3133606 | 0.3031312 | 0.351417 | 0.7509638 | 0.5282117 | 0.582535 | 0.04683841 | 0.04757047 | 0.5529842 | 1.5
448 | Cu45.5Mg18.1Ca36.4 | 397 | 426 | 735 | 0.5401361 | 29 | 0.5795918 | 1.613184 | 1.771263 | 0.3763251 | 0.6190476 | 1.260355 | 0.3715344 | 0.2305115 | 0.3919035 | 0.8849309 | 0.6082112 | 0.5164356 | 0.08579882 | 0.120579 | 0.6585034 | 3
449 | Cu45.5Mg22.7Ca31.8 | 388 | 427 | 793 | 0.4892812 | 39 | 0.5384615 | 1.589797 | 1.236794 | 0.361558 | 0.5876419 | 1.054321 | 0.3522718 | 0.2515948 | 0.3819672 | 0.8253665 | 0.5806161 | 0.5322949 | 0.0962963 | 0.1129625 | 0.6368222 | 3
450 | Cu45.5Mg27.3Ca27.2 | 395 | 410 | 831 | 0.4753309 | 15 | 0.4933815 | 1.513306 | 0.9137276 | 0.3344209 | 0.511432 | 0.940367 | 0.2977582 | 0.3190427 | 0.3424658 | 0.7232149 | 0.5119163 | 0.5977755 | 0.03440367 | 0.03342906 | 0.5294826 | 1.5
451 | Cu45.5Mg31.8Ca22.7 | 389 | 410 | 843 | 0.4614472 | 21 | 0.4863582 | 1.515432 | 0.8506632 | 0.3327922 | 0.5112693 | 0.9030837 | 0.3039741 | 0.317287 | 0.3439745 | 0.7243968 | 0.5126667 | 0.5938211 | 0.04625551 | 0.04357056 | 0.5361803 | 1.25
452 | Cu45.5Mg36.4Ca18.1 | 391 | 420 | 851 | 0.4594595 | 29 | 0.493537 | 1.533628 | 0.8840392 | 0.3381643 | 0.5276146 | 0.9130435 | 0.3167297 | 0.3013228 | 0.3532651 | 0.7451694 | 0.5285071 | 0.577522 | 0.06304348 | 0.0610408 | 0.5616921 | 2
453 | Cu50Mg18.2Ca31.8 | 392 | 421 | 828 | 0.47343 | 29 | 0.5084541 | 1.54741 | 0.9962753 | 0.345082 | 0.5434783 | 0.9655963 | 0.3262411 | 0.2884934 | 0.3602882 | 0.7692902 | 0.5423136 | 0.5669395 | 0.06651376 | 0.06862704 | 0.5785024 | 2
454 | Cu50Mg22.7Ca27.3 | 392 | 410 | 864 | 0.4537037 | 18 | 0.474537 | 1.499622 | 0.7797551 | 0.3264331 | 0.4953704 | 0.8686441 | 0.292036 | 0.3318937 | 0.3359498 | 0.7002712 | 0.4976061 | 0.6070947 | 0.03813559 | 0.03423315 | 0.5162037 | 1.5
455 | Cu54.5Mg18.2Ca27.3 | 401 | 423 | 884 | 0.4536199 | 22 | 0.4785068 | 1.508483 | 0.798147 | 0.3291829 | 0.5033937 | 0.8757764 | 0.2995083 | 0.323866 | 0.3404744 | 0.7123634 | 0.5056294 | 0.5990522 | 0.04554865 | 0.04151119 | 0.5282805 | 1
456 | (Cu50Zr43Al7)98.5Si1.5 | 737 | 798 | 1243 | 0.5929204 | 61 | 0.6419952 | 1.675688 | 2.969958 | 0.4030303 | 0.69107 | 1.577075 | 0.4151936 | 0.1791145 | 0.4208721 | 0.9915891 | 0.6693615 | 0.4674663 | 0.1205534 | 0.2270269 | 0.7401448 | 4
457 | (Cu50Zr43Al7)98Si2 | 740 | 800 | 1256 | 0.589172 | 60 | 0.6369427 | 1.670253 | 2.84703 | 0.4008016 | 0.6847134 | 1.550388 | 0.4113558 | 0.183517 | 0.4182879 | 0.9825939 | 0.664172 | 0.4717908 | 0.1162791 | 0.2135272 | 0.7324841 | 3
458 | (Cu50Zr43Al7)99.5Si0.5 | 719 | 791 | 1214 | 0.592257 | 72 | 0.6515651 | 1.692396 | 3.178518 | 0.4092085 | 0.7108731 | 1.59798 | 0.4261834 | 0.1650546 | 0.4304239 | 1.012607 | 0.683281 | 0.4533937 | 0.1454545 | 0.2893215 | 0.7701812 | 10
459 | (Cu50Zr43Al7)99Si1 | 720 | 797 | 1226 | 0.5872757 | 77 | 0.6500816 | 1.69422 | 3.118001 | 0.4095581 | 0.7128874 | 1.575099 | 0.426591 | 0.1634083 | 0.4320316 | 1.011555 | 0.683888 | 0.4516372 | 0.1521739 | 0.3012372 | 0.7756933 | 12
460 | Fe36Co36B19.2Si4.8Nb4 | 817 | 856 | 1359 | 0.6011773 | 39 | 0.6298749 | 1.648913 | 2.764139 | 0.3933824 | 0.6585725 | 1.579336 | 0.3891142 | 0.2035201 | 0.4040632 | 0.9506215 | 0.6467381 | 0.4919951 | 0.07195572 | 0.1259362 | 0.6872701 | 2
461 | Fe55.8Co14.2Nb6B24 | 821 | 868 | 1477 | 0.5558565 | 47 | 0.5876777 | 1.613104 | 1.921447 | 0.3777198 | 0.619499 | 1.323171 | 0.3692509 | 0.2313182 | 0.3901919 | 0.8897069 | 0.6100039 | 0.5182706 | 0.07164634 | 0.1040415 | 0.6513202 | 2
462 | Fe56.05Co13.45Nb5.5B25 | 821 | 879 | 1510 | 0.5437086 | 58 | 0.5821192 | 1.614354 | 1.81248 | 0.3770914 | 0.6205298 | 1.275762 | 0.3722077 | 0.2295972 | 0.3922143 | 0.8880144 | 0.6096927 | 0.5157785 | 0.08417997 | 0.1195948 | 0.6589404 | 2.5
463 | Fe56.8Co14.2Nb5B24 | 823 | 868 | 1496 | 0.5501337 | 45 | 0.5802139 | 1.604812 | 1.811341 | 0.3742993 | 0.6102941 | 1.289747 | 0.3630575 | 0.238368 | 0.3862098 | 0.8758523 | 0.601977 | 0.5249769 | 0.06686478 | 0.09390594 | 0.6403743 | 2
464 | Fe66W6Y6B22 | 897 | 981 | 1497 | 0.5991984 | 84 | 0.6553106 | 1.692844 | 3.304928 | 0.4097744 | 0.7114228 | 1.635 | 0.4270643 | 0.1649997 | 0.4297821 | 1.017197 | 0.6848253 | 0.4534512 | 0.14 | 0.2829908 | 0.7675351 | 2
465 | Fe67W5Y6B22 | 882 | 970 | 1497 | 0.5891784 | 88 | 0.6479626 | 1.688952 | 3.080485 | 0.4077343 | 0.7067468 | 1.577236 | 0.4237462 | 0.1677903 | 0.428861 | 1.006518 | 0.6799 | 0.4560642 | 0.1430894 | 0.2794667 | 0.7655311 | 3
466 | Fe68W4Y6B22 | 874 | 971 | 1504 | 0.581117 | 97 | 0.6456117 | 1.692101 | 2.987282 | 0.4083263 | 0.7101064 | 1.54127 | 0.4243613 | 0.1650315 | 0.4315152 | 1.004805 | 0.681014 | 0.4530899 | 0.1539683 | 0.2984206 | 0.7746011 | 4
467 | Fe69W3Y6B22 | 868 | 973 | 1505 | 0.5767442 | 105 | 0.6465116 | 1.697712 | 2.984072 | 0.4100295 | 0.7162791 | 1.527473 | 0.426388 | 0.1605229 | 0.4350282 | 1.007709 | 0.6846579 | 0.448437 | 0.1648352 | 0.3220222 | 0.7860465 | 4
468 | Fe70Nb4Hf3Y3B20 | 850 | 924 | 1437 | 0.5915101 | 74 | 0.6430063 | 1.678569 | 2.984394 | 0.4040227 | 0.6945024 | 1.574106 | 0.4172107 | 0.1765815 | 0.4227022 | 0.9947503 | 0.6715967 | 0.4649057 | 0.1260647 | 0.2390099 | 0.7459986 | 3.5
469 | Fe70W2Y6B22 | 867 | 970 | 1521 | 0.5700197 | 103 | 0.6377383 | 1.68882 | 2.77005 | 0.4061977 | 0.7054569 | 1.48318 | 0.4203285 | 0.1676838 | 0.4307507 | 0.9927856 | 0.6762053 | 0.4553377 | 0.1574924 | 0.2941393 | 0.7731755 | 3
470 | Fe71Mo3Nb2P12C10B2 | 724 | 766 | 1305 | 0.5547893 | 42 | 0.5869732 | 1.6128 | 1.908929 | 0.3775259 | 0.6191571 | 1.318417 | 0.3692411 | 0.2315177 | 0.3901497 | 0.8890616 | 0.6096196 | 0.5184087 | 0.07228916 | 0.1046671 | 0.651341 | 1
471 | Fe71Nb4Hf3Y2B20 | 850 | 928 | 1432 | 0.5935754 | 78 | 0.6480447 | 1.68534 | 3.105316 | 0.4066608 | 0.702514 | 1.594502 | 0.421831 | 0.1709877 | 0.4262712 | 1.004571 | 0.6776271 | 0.4593518 | 0.1340206 | 0.2610072 | 0.7569832 | 4
472 | Fe71W1Y6B22 | 845 | 956 | 1423 | 0.5938159 | 111 | 0.6718201 | 1.725177 | 3.704084 | 0.4215168 | 0.7498243 | 1.653979 | 0.4442142 | 0.1387413 | 0.4485078 | 1.051127 | 0.7099247 | 0.4271098 | 0.1920415 | 0.4300767 | 0.8278285 | 3
473 | Fe71Mo2Nb3P12C10B2 | 719 | 757 | 1305 | 0.5509579 | 38 | 0.5800766 | 1.603809 | 1.81244 | 0.3740119 | 0.6091954 | 1.291809 | 0.3618389 | 0.2393275 | 0.385548 | 0.8743144 | 0.601156 | 0.5259881 | 0.06484642 | 0.09098114 | 0.6383142 | 1
474 | Fe71Mo4Nb1P12C10B2 | 729 | 777 | 1296 | 0.5625 | 48 | 0.599537 | 1.628344 | 2.102877 | 0.3837037 | 0.6365741 | 1.37037 | 0.381215 | 0.2182239 | 0.397974 | 0.9141484 | 0.6242761 | 0.5055316 | 0.08465608 | 0.1299074 | 0.6736111 | 2
475 | Fe71Nb6B23 | 819 | 865 | 1494 | 0.5481928 | 46 | 0.5789826 | 1.604359 | 1.790601 | 0.3739732 | 0.6097724 | 1.281481 | 0.3631684 | 0.2386496 | 0.3861806 | 0.8748781 | 0.601372 | 0.5251341 | 0.06814815 | 0.09522269 | 0.6405622 | 1.5
476 | Fe72C7Si3.3B5P8.7Ga4 | 782 | 801 | 1290 | 0.6062016 | 19 | 0.6209302 | 1.630498 | 2.619519 | 0.386583 | 0.6356589 | 1.576772 | 0.3562462 | 0.2214534 | 0.3921569 | 0.9026794 | 0.6299219 | 0.5099708 | 0.03740157 | 0.06213591 | 0.6503876 | 2
477 | Fe72Nb4Hf3Y1B20 | 841 | 916 | 1446 | 0.5816044 | 75 | 0.6334716 | 1.670784 | 2.742456 | 0.4005247 | 0.6853389 | 1.51405 | 0.4116382 | 0.182661 | 0.4195597 | 0.9795975 | 0.6634822 | 0.4707343 | 0.1239669 | 0.2245461 | 0.7372061 | 3
478 | Fe73Nb4Hf3B20 | 836 | 899 | 1448 | 0.5773481 | 63 | 0.6208564 | 1.652707 | 2.493568 | 0.3936077 | 0.6643646 | 1.468954 | 0.3989036 | 0.1978731 | 0.409885 | 0.9537158 | 0.6474259 | 0.4858082 | 0.1029412 | 0.1747439 | 0.7078729 | 2
479 | Fe74C7Si3.3B5P8.7Ga2 | 784 | 800 | 1283 | 0.6110678 | 16 | 0.6235386 | 1.631476 | 2.688511 | 0.3870343 | 0.6360094 | 1.603206 | 0.3502607 | 0.2214127 | 0.3917427 | 0.8972419 | 0.6310678 | 0.5099478 | 0.03206413 | 0.05377022 | 0.6484801 | 3
480 | Fe75C7Si3.3B5P8.7Ga1 | 781 | 794 | 1282 | 0.6092044 | 13 | 0.6193448 | 1.62585 | 2.603946 | 0.3848764 | 0.6294852 | 1.58483 | 0.3391625 | 0.2264774 | 0.3887283 | 0.879495 | 0.6255772 | 0.5150085 | 0.0259481 | 0.04263387 | 0.6396256 | 3
481 | Fe76C7Si3.3B5P8.7 | 779 | 795 | 1292 | 0.6029412 | 16 | 0.6153251 | 1.62348 | 2.507216 | 0.3838725 | 0.627709 | 1.549708 | 0.3459189 | 0.2275806 | 0.3885961 | 0.8849164 | 0.623067 | 0.5160733 | 0.03118908 | 0.0504597 | 0.6400929 | 1
482 | (Fe0.72Tb0.03B0.2Si0.05)96Nb4 | 860 | 940 | 1422 | 0.604782 | 80 | 0.6610408 | 1.697805 | 3.479623 | 0.4119194 | 0.7172996 | 1.672598 | 0.4306331 | 0.1611688 | 0.4318374 | 1.026566 | 0.6898884 | 0.4496767 | 0.1423488 | 0.2961382 | 0.7735584 | 3
483 | (Fe0.73Tb0.02B0.2Si0.05)96Nb4 | 844 | 914 | 1440 | 0.5861111 | 70 | 0.6347222 | 1.669049 | 2.788157 | 0.4001751 | 0.6833333 | 1.533557 | 0.4105462 | 0.1843593 | 0.4180119 | 0.9796044 | 0.6626975 | 0.4725589 | 0.1174497 | 0.213535 | 0.7319444 | 2.5
484 | (Fe0.74Tb0.01B0.2Si0.05)96Nb4 | 836 | 882 | 1459 | 0.5729952 | 46 | 0.6045236 | 1.628019 | 2.214742 | 0.3843137 | 0.6360521 | 1.41573 | 0.378486 | 0.2193055 | 0.3964118 | 0.9155318 | 0.6251494 | 0.5070803 | 0.07383628 | 0.1155081 | 0.6675805 | 1
485 | (Fe0.68Tb0.07B0.2Si0.05)96Nb4 | 959 | 1019 | 1438 | 0.6668985 | 60 | 0.7086231 | 1.729464 | 5.566276 | 0.4251147 | 0.7503477 | 2.127349 | 0.4486785 | 0.1409519 | 0.4391534 | 1.091521 | 0.7257797 | 0.4281199 | 0.125261 | 0.3277493 | 0.7920723 | 2
486 | (Fe0.69Tb0.06B0.2Si0.05)96Nb4 | 952 | 1012 | 1411 | 0.6746988 | 60 | 0.7172218 | 1.737724 | 6.05162 | 0.4282691 | 0.7597449 | 2.204793 | 0.4544023 | 0.1349561 | 0.4424267 | 1.106059 | 0.7339873 | 0.4217124 | 0.130719 | 0.3587917 | 0.8022679 | 3
487 | (Fe0.7Tb0.05B0.2Si0.05)96Nb4 | 935 | 995 | 1396 | 0.6697708 | 60 | 0.7127507 | 1.733942 | 5.785567 | 0.4268554 | 0.7557307 | 2.158351 | 0.4522471 | 0.1374677 | 0.441238 | 1.099445 | 0.7300723 | 0.4244902 | 0.1301518 | 0.3488784 | 0.7987106 | 3.5
488 | (Fe0.71Tb0.04B0.2Si0.05)96Nb4 | 869 | 969 | 1397 | 0.6220472 | 100 | 0.6936292 | 1.737122 | 4.596804 | 0.4276258 | 0.7652112 | 1.835227 | 0.456608 | 0.1298105 | 0.4518174 | 1.085872 | 0.7252464 | 0.4183029 | 0.1893939 | 0.4743864 | 0.8367931 | 3.5
489 | (Fe72Mo4B24)93Dy7 | 880 | 957 | 1406 | 0.625889 | 77 | 0.6806543 | 1.713389 | 4.17736 | 0.4186352 | 0.7354196 | 1.819392 | 0.4417784 | 0.1496365 | 0.4375793 | 1.057516 | 0.7063488 | 0.4380871 | 0.1463878 | 0.3361094 | 0.7901849 | 2
490 | (Fe72Mo4B24)94Dy6 | 854 | 945 | 1400 | 0.61 | 91 | 0.675 | 1.716557 | 3.898225 | 0.4192547 | 0.74 | 1.730769 | 0.442868 | 0.1459397 | 0.441791 | 1.053133 | 0.7062963 | 0.4344729 | 0.1666667 | 0.3753846 | 0.805 | 3
491 | (Fe72Mo4B24)95Dy5 | 853 | 942 | 1401 | 0.6088508 | 89 | 0.6723769 | 1.713188 | 3.813946 | 0.4179237 | 0.7359029 | 1.718978 | 0.440705 | 0.1486435 | 0.4400341 | 1.048289 | 0.7033307 | 0.4371734 | 0.1624088 | 0.360341 | 0.799429 | 2
492 | (Fe72Mo4B24)96Dy4 | 848 | 923 | 1396 | 0.6074499 | 75 | 0.6611748 | 1.695893 | 3.498447 | 0.4113191 | 0.7148997 | 1.684307 | 0.4294213 | 0.16295 | 0.4303579 | 1.025392 | 0.6887066 | 0.4514741 | 0.1368613 | 0.2842725 | 0.7686246 | 2
493 | (Fe70Co20)71Nb6B23 | 809 | 864 | 1475 | 0.5484746 | 55 | 0.5857627 | 1.61646 | 1.872319 | 0.3782837 | 0.6230508 | 1.297297 | 0.373415 | 0.2279363 | 0.3929029 | 0.8927179 | 0.612132 | 0.5144391 | 0.08258258 | 0.119187 | 0.660339 | 2
494 | [(Fe0.5Co0.5)72Mo4B24]94Dy6 | 831 | 912 | 1365 | 0.6087912 | 81 | 0.6681319 | 1.706264 | 3.693171 | 0.4153005 | 0.7274725 | 1.707865 | 0.436394 | 0.1543536 | 0.4361001 | 1.039596 | 0.697607 | 0.4428833 | 0.1516854 | 0.3280119 | 0.7868132 | 2
495 | [(Fe0.6Co0.4)72Mo4B24]94Dy6 | 847 | 927 | 1366 | 0.6200586 | 80 | 0.6786237 | 1.71451 | 4.074123 | 0.4188884 | 0.7371889 | 1.786127 | 0.4424735 | 0.1482234 | 0.4391627 | 1.056299 | 0.7063585 | 0.436732 | 0.1541426 | 0.3515963 | 0.795754 | 2
496 | [(Fe0.7Co0.3)72Mo4B24]94Dy6 | 845 | 929 | 1367 | 0.6181419 | 84 | 0.6795903 | 1.71755 | 4.091892 | 0.4199819 | 0.7410388 | 1.779693 | 0.4443443 | 0.1455657 | 0.4412021 | 1.059226 | 0.7085617 | 0.4340864 | 0.1609195 | 0.3699881 | 0.8024872 | 2
497 | [(Fe0.8Co0.2)72Mo4B24]94Dy6 | 852 | 944 | 1370 | 0.6218978 | 92 | 0.6890511 | 1.729879 | 4.431925 | 0.4248425 | 0.7562044 | 1.822394 | 0.4523638 | 0.1356657 | 0.4477096 | 1.076952 | 0.7193554 | 0.4241594 | 0.1776062 | 0.4319249 | 0.8233577 | 3
498 | [(Fe0.9Co0.1)72Mo4B24]94Dy6 | 860 | 945 | 1385 | 0.6209386 | 85 | 0.6823105 | 1.719776 | 4.197831 | 0.4209354 | 0.7436823 | 1.8 | 0.4459871 | 0.1439059 | 0.4420601 | 1.063632 | 0.7108857 | 0.4324078 | 0.1619048 | 0.3775826 | 0.8050542 | 2
499 | Gd55Ni22Mn3Al20 | 553 | 603 | 955 | 0.5790576 | 50 | 0.6314136 | 1.669474 | 2.691269 | 0.3998674 | 0.6837696 | 1.5 | 0.4106433 | 0.1836595 | 0.4191271 | 0.9765517 | 0.6619763 | 0.4716523 | 0.1243781 | 0.2231566 | 0.7361257 | 2
500 | La62Cu24Al10.5Mg3.5 | 386 | 431 | 712 | 0.5421348 | 45 | 0.6053371 | 1.658715 | 2.106939 | 0.3925319 | 0.6685393 | 1.322086 | 0.3986894 | 0.1924951 | 0.4164479 | 0.9385024 | 0.6465432 | 0.4785649 | 0.1380368 | 0.219982 | 0.7317416 | 10
501 | La62Cu24Al10.8Mg3.2 | 387 | 421 | 710 | 0.5450704 | 34 | 0.5929577 | 1.632926 | 1.950731 | 0.3837739 | 0.6408451 | 1.303406 | 0.3849563 | 0.2136793 | 0.4022989 | 0.9121643 | 0.6258305 | 0.499955 | 0.1052632 | 0.1575412 | 0.6887324 | 10
502 | La62Cu24Al9.8Mg4.2 | 386 | 440 | 719 | 0.5368567 | 54 | 0.6119611 | 1.676753 | 2.181884 | 0.39819 | 0.6870654 | 1.321321 | 0.4052367 | 0.1786302 | 0.4262295 | 0.9514798 | 0.659584 | 0.464306 | 0.1621622 | 0.2677766 | 0.7621697 | 10
503 | (La0.3Ce0.7)65Al10Co25 | 416 | 436 | 778 | 0.5347044 | 20 | 0.5604113 | 1.582781 | 1.550699 | 0.3651591 | 0.5861183 | 1.20442 | 0.3464421 | 0.257311 | 0.3756178 | 0.8389028 | 0.5805759 | 0.5428174 | 0.05524862 | 0.071133 | 0.6118252 | 9
504 | (La0.4Ce0.6)65Al10Co25 | 425 | 448 | 789 | 0.5386565 | 23 | 0.5678074 | 1.592774 | 1.637413 | 0.369028 | 0.5969582 | 1.230769 | 0.35496 | 0.248496 | 0.3807599 | 0.8553893 | 0.5899958 | 0.5343095 | 0.06318681 | 0.0840636 | 0.626109 | 12
505 | (La0.5Ce0.5)65Al10Co25 | 427 | 453 | 776 | 0.5502577 | 26 | 0.5837629 | 1.611148 | 1.854048 | 0.3765586 | 0.617268 | 1.297994 | 0.3687705 | 0.2327129 | 0.3897478 | 0.8856234 | 0.6076529 | 0.5193297 | 0.07449857 | 0.1064134 | 0.6507732 | 15
506 | (La0.6Ce0.4)65Al10Co25 | 437 | 467 | 835 | 0.5233533 | 30 | 0.5592814 | 1.592003 | 1.506963 | 0.3671384 | 0.5952096 | 1.173367 | 0.3568079 | 0.2486533 | 0.3817204 | 0.8498017 | 0.5875931 | 0.5331807 | 0.07537688 | 0.09680707 | 0.6311377 | 20
507 | (La0.7Ce0.3)65Al10Co25 | 437 | 472 | 850 | 0.5141176 | 35 | 0.5552941 | 1.594209 | 1.443577 | 0.3667444 | 0.5964706 | 1.142857 | 0.3583236 | 0.2467488 | 0.3835098 | 0.8477961 | 0.5882702 | 0.5303723 | 0.08474576 | 0.1070449 | 0.6376471 | 25
508 | (La0.8Ce0.2)65Al10Co25 | 439 | 476 | 869 | 0.5051784 | 37 | 0.547756 | 1.589461 | 1.352964 | 0.3639144 | 0.5903337 | 1.106977 | 0.3546706 | 0.2510151 | 0.3814126 | 0.8367693 | 0.5829095 | 0.5336702 | 0.08604651 | 0.1051674 | 0.6329114 | 12
509 | Mg50Ni30La20 | 453 | 510 | 841 | 0.5386445 | 57 | 0.6064209 | 1.664472 | 2.108688 | 0.3941267 | 0.6741974 | 1.314433 | 0.4004703 | 0.1880807 | 0.4196891 | 0.9413103 | 0.6504092 | 0.4738934 | 0.1469072 | 0.2356769 | 0.7419738 | 1
510 | Mg57Ni26La17 | 454 | 499 | 831 | 0.5463297 | 45 | 0.6004813 | 1.645449 | 2.055324 | 0.3883268 | 0.654633 | 1.323607 | 0.3925593 | 0.2032049 | 0.4090226 | 0.9274677 | 0.6365101 | 0.489566 | 0.1193634 | 0.1853498 | 0.7087846 | 2
511 | Mg60Ni23.6B0.5La15.9 | 454 | 493 | 824 | 0.5509709 | 39 | 0.598301 | 1.636874 | 2.042898 | 0.385759 | 0.6456311 | 1.332432 | 0.3878751 | 0.2104074 | 0.4039484 | 0.9203919 | 0.6300784 | 0.4970687 | 0.1054054 | 0.1616086 | 0.6929612 | 2
512 | Mg60Ni23.6B2.89La13.51 | 434 | 498 | 811 | 0.5351418 | 64 | 0.6140567 | 1.682607 | 2.206126 | 0.4 | 0.6929716 | 1.320955 | 0.4069973 | 0.1742972 | 0.4293354 | 0.9552306 | 0.6636559 | 0.4598384 | 0.1697613 | 0.2835183 | 0.7718866 | 1
513 | Mg60Ni23.6La16.4 | 450 | 490 | 819 | 0.5494505 | 40 | 0.5982906 | 1.638339 | 2.037121 | 0.3861308 | 0.6471306 | 1.327913 | 0.3886993 | 0.2091475 | 0.4048892 | 0.9212698 | 0.6310832 | 0.4957131 | 0.1084011 | 0.1662956 | 0.6959707 | 2.5
514 | Mg60Ni23.6Si0.25La16.15 | 453 | 492 | 826 | 0.5484262 | 39 | 0.5956416 | 1.634519 | 1.997884 | 0.3846755 | 0.6428571 | 1.319035 | 0.3862054 | 0.2123658 | 0.4028832 | 0.9160625 | 0.6276944 | 0.4988654 | 0.1045576 | 0.1583689 | 0.6900726 | 1
515 | Mg60Ni23.6Si0.5La15.9 | 457 | 492 | 828 | 0.5519324 | 35 | 0.5942029 | 1.628519 | 1.991603 | 0.3828794 | 0.6364734 | 1.326146 | 0.3822254 | 0.2175777 | 0.3992424 | 0.9103563 | 0.6230706 | 0.5042984 | 0.09433962 | 0.1416791 | 0.678744 | 1
516 | Mg60Ni23.6Y0.25La16.15 | 456 | 491 | 829 | 0.5500603 | 35 | 0.5922799 | 1.626815 | 1.959805 | 0.3821012 | 0.6344994 | 1.316354 | 0.3810483 | 0.2189893 | 0.3984848 | 0.9072622 | 0.6213434 | 0.5055936 | 0.09383378 | 0.139701 | 0.6767189 | 3.5
517 | Mg60Ni23.6Y0.25Si0.25La15.9 | 456 | 492 | 824 | 0.5533981 | 36 | 0.5970874 | 1.632345 | 2.035419 | 0.384375 | 0.6407767 | 1.336957 | 0.384908 | 0.2143293 | 0.4012158 | 0.9160105 | 0.6265688 | 0.5011385 | 0.09782609 | 0.1489331 | 0.684466 | 2
518 | Mg60Ni23.6Y0.5La15.9 | 456 | 492 | 829 | 0.5500603 | 36 | 0.5934861 | 1.629008 | 1.975469 | 0.3828794 | 0.6369119 | 1.319035 | 0.3825865 | 0.2171016 | 0.3996972 | 0.9100848 | 0.623231 | 0.503706 | 0.09651475 | 0.1445465 | 0.6803378 | 4
519 | Mg60Ni23.6Y0.5Si0.1La15.8 | 453 | 494 | 828 | 0.5471014 | 41 | 0.5966184 | 1.637609 | 2.006006 | 0.3856362 | 0.6461353 | 1.317333 | 0.3880377 | 0.2097441 | 0.4046899 | 0.9189623 | 0.6300974 | 0.4961568 | 0.1093333 | 0.1664904 | 0.6956522 | 1.5
520 | Mg60Ni23.6Y0.5Si0.5La15.75 | 457 | 490 | 824 | 0.5546117 | 33 | 0.5946602 | 1.626822 | 2.007333 | 0.3825137 | 0.6347087 | 1.33515 | 0.3808627 | 0.219148 | 0.3980213 | 0.9092663 | 0.6219586 | 0.5060287 | 0.08991826 | 0.1351877 | 0.6747573 | 1
521 | Mg60Ni23.6Y0.75La15.65 | 456 | 495 | 839 | 0.5435042 | 39 | 0.5899881 | 1.62903 | 1.90745 | 0.3822394 | 0.636472 | 1.292428 | 0.3823782 | 0.216965 | 0.4002999 | 0.9065634 | 0.6222921 | 0.503132 | 0.1018277 | 0.1502839 | 0.6829559 | 4
522 | Mg60Ni23.6Y1La15.4 | 454 | 491 | 827 | 0.5489722 | 37 | 0.5937122 | 1.63047 | 1.974508 | 0.3832943 | 0.6384522 | 1.316354 | 0.3835696 | 0.2158224 | 0.400607 | 0.9113747 | 0.6243286 | 0.5023573 | 0.09919571 | 0.1487918 | 0.6831923 | 3
523 | Mg68Ni15Gd10Ag7 | 437.3 | 472.8 | 746.9 | 0.5854867 | 35.5 | 0.6330165 | 1.666667 | 2.751939 | 0.3992569 | 0.6805463 | 1.527132 | 0.408854 | 0.1863577 | 0.4167418 | 0.9761347 | 0.6605713 | 0.474541 | 0.1146641 | 0.2066283 | 0.728076 | 4
524 | Mg49Ni15Gd10Ag6 | 439.2 | 474.5 | 756.9 | 0.5802616 | 35.3 | 0.6268992 | 1.660635 | 2.613179 | 0.396706 | 0.6735368 | 1.493547 | 0.404627 | 0.1912191 | 0.4140003 | 0.9657153 | 0.6546557 | 0.4792508 | 0.1111111 | 0.1944051 | 0.7201744 | 7
525 | Mg69Ni15La16 | 455 | 481 | 800 | 0.56875 | 26 | 0.60125 | 1.625893 | 2.150677 | 0.3832669 | 0.63375 | 1.394203 | 0.3777174 | 0.2208463 | 0.3957845 | 0.9116979 | 0.6228041 | 0.5084459 | 0.07536232 | 0.1162528 | 0.66625 | 1
526 | Mg70Ni15Gd10Ag5 | 449.6 | 479.1 | 764.2 | 0.5883277 | 29.5 | 0.6269301 | 1.653942 | 2.650074 | 0.3947108 | 0.6655326 | 1.522886 | 0.3985196 | 0.1976122 | 0.4090726 | 0.9589015 | 0.6499014 | 0.4858665 | 0.09376987 | 0.1631751 | 0.704135 | 5
527 | Mg71Ni15Gd10Ag4 | 440.3 | 485 | 773.5 | 0.5692308 | 44.7 | 0.62702 | 1.670752 | 2.565658 | 0.3995716 | 0.6848093 | 1.455582 | 0.4104179 | 0.1823449 | 0.4208979 | 0.9720413 | 0.6613957 | 0.4699652 | 0.1341537 | 0.2364638 | 0.7425986 | 4
528 | Mg73Ni15Gd10Ag2 | 442.3 | 488.7 | 779.8 | 0.5671967 | 46.4 | 0.6266992 | 1.672103 | 2.550791 | 0.3998854 | 0.6862016 | 1.448 | 0.4108736 | 0.1812182 | 0.4218368 | 0.9721932 | 0.6621425 | 0.4687491 | 0.1374815 | 0.2421868 | 0.745704 | 3.5
529 | Mg74Ni15Gd10Ag1 | 442.3 | 482.7 | 791.4 | 0.558883 | 40.4 | 0.6099318 | 1.650224 | 2.240376 | 0.3912621 | 0.6609805 | 1.382698 | 0.3969135 | 0.1992741 | 0.4105643 | 0.9412111 | 0.6425789 | 0.4863941 | 0.1157262 | 0.1875103 | 0.7120293 | 3
530 | Mg75Ni15Gd10 | 449 | 482 | 799.1 | 0.5618821 | 33 | 0.6031786 | 1.635379 | 2.152291 | 0.386187 | 0.644475 | 1.37675 | 0.3868312 | 0.2120416 | 0.4019983 | 0.9238192 | 0.6303468 | 0.4993183 | 0.09425878 | 0.147356 | 0.6857715 | 3
531 | Ti43.15Zr9.59Cu36.24Ni9.06Sn1.96 | 649 | 699 | 1167 | 0.5561268 | 50 | 0.5989717 | 1.633168 | 2.071239 | 0.3849119 | 0.6418166 | 1.349421 | 0.3854567 | 0.2137115 | 0.4013934 | 0.9183776 | 0.6276576 | 0.5006794 | 0.0965251 | 0.1481573 | 0.6846615 | 3
532 | Ti44.10Zr9.8Cu37.04Ni7.06Sn2 | 650 | 692 | 1167 | 0.5569837 | 42 | 0.5929734 | 1.621599 | 1.993573 | 0.3808476 | 0.6289632 | 1.338491 | 0.3764615 | 0.2238413 | 0.3948359 | 0.9027582 | 0.6176774 | 0.5108573 | 0.08123791 | 0.1209972 | 0.6649529 | 2
533 | (Ti0.45Cu0.378Zr0.1Ni0.072)100 | 641 | 680 | 1167 | 0.5492716 | 39 | 0.5826907 | 1.610114 | 1.837846 | 0.3761062 | 0.6161097 | 1.292776 | 0.3680686 | 0.2335763 | 0.3892799 | 0.8838503 | 0.6066246 | 0.5201304 | 0.07414449 | 0.1054058 | 0.6495287 | 1
534 | (Ti0.45Cu0.378Zr0.1Ni0.072)98Sn2 | 650 | 692 | 1167 | 0.5569837 | 42 | 0.5929734 | 1.621599 | 1.993573 | 0.3808476 | 0.6289632 | 1.338491 | 0.3764615 | 0.2238413 | 0.3948359 | 0.9027582 | 0.6176774 | 0.5108573 | 0.08123791 | 0.1209972 | 0.6649529 | 2
535 | (Ti0.45Cu0.378Zr0.1Ni0.072)96Sn4 | 666 | 715 | 1156 | 0.5761246 | 49 | 0.6185121 | 1.649698 | 2.448517 | 0.3924259 | 0.6608997 | 1.459184 | 0.3966958 | 0.2004038 | 0.4083378 | 0.9490712 | 0.644656 | 0.4882958 | 0.1 | 0.1678005 | 0.7032872 | 2
536 | (Ti0.45Cu0.378Zr0.1Ni0.072)94Sn6 | 683 | 739 | 1169 | 0.5842601 | 56 | 0.6321642 | 1.666251 | 2.729784 | 0.3990281 | 0.6800684 | 1.520576 | 0.4085779 | 0.1866409 | 0.4166667 | 0.9750262 | 0.6600381 | 0.4747911 | 0.1152263 | 0.2068578 | 0.7279726 | 1
537 | Y6Fe72B22 | 898.4 | 948.6 | 1412.6 | 0.6359904 | 50.2 | 0.6715277 | 1.691867 | 3.958375 | 0.4104717 | 0.707065 | 1.844807 | 0.4210222 | 0.169581 | 0.4230053 | 1.025504 | 0.6889105 | 0.4578565 | 0.09762738 | 0.2094776 | 0.7426023 | 2
538 | (Y0.06Fe0.72B0.22)98Nb2 | 918 | 980 | 1411.5 | 0.6503719 | 62 | 0.6942968 | 1.71791 | 4.83178 | 0.4206911 | 0.7382217 | 1.985816 | 0.4423717 | 0.1485827 | 0.4357098 | 1.071037 | 0.7136373 | 0.4364486 | 0.1256332 | 0.305684 | 0.7821467 | 4
539 | (Y0.06Fe0.72B0.22)98Ta2 | 917.3 | 978.8 | 1415.4 | 0.6480853 | 61.5 | 0.691536 | 1.71513 | 4.710184 | 0.4195996 | 0.7349866 | 1.965067 | 0.4403543 | 0.1506973 | 0.4345084 | 1.066174 | 0.7109174 | 0.4386408 | 0.1234692 | 0.2959505 | 0.7784372 | 4
540 | (Y0.06Fe0.72B0.22)98Ti2 | 914.5 | 973.7 | 1416 | 0.6458333 | 59.2 | 0.6876412 | 1.710568 | 4.551714 | 0.4178073 | 0.7294492 | 1.941575 | 0.4366296 | 0.1543909 | 0.43223 | 1.058309 | 0.7066323 | 0.4424061 | 0.1180459 | 0.2767397 | 0.7712571 | 3
541 | Zr42Au6Cu36Al8Ag8 | 723 | 813 | 1159 | 0.6238136 | 90 | 0.7014668 | 1.748295 | 4.909945 | 0.4319872 | 0.7791199 | 1.864679 | 0.4630787 | 0.1209673 | 0.4579108 | 1.100301 | 0.7345147 | 0.4094423 | 0.206422 | 0.5435364 | 0.8567731 | 15
542 | Zr42Fe6Cu36Al8Ag8 | 708 | 797 | 1238 | 0.5718901 | 89 | 0.6437803 | 1.697596 | 2.901445 | 0.4095581 | 0.7156704 | 1.503774 | 0.4251289 | 0.1606848 | 0.4353808 | 1.003648 | 0.6835589 | 0.4484157 | 0.1679245 | 0.3240008 | 0.7875606 | 4
543 | Zr42Hf6Cu36Al8Ag8 | 695 | 796 | 1187 | 0.5855097 | 101 | 0.6705981 | 1.730833 | 3.618631 | 0.4229543 | 0.7556866 | 1.617886 | 0.4443736 | 0.1345396 | 0.4523449 | 1.049836 | 0.7123941 | 0.4227235 | 0.2052846 | 0.459148 | 0.8407751 | 15
544 | Zr42Nb6Cu36Al8Ag8 | 715 | 755 | 1218 | 0.5870279 | 40 | 0.6198686 | 1.642972 | 2.518205 | 0.3905846 | 0.6527094 | 1.500994 | 0.3886759 | 0.2072371 | 0.4029397 | 0.9411631 | 0.640008 | 0.4954599 | 0.07952286 | 0.1334148 | 0.6855501 | 4
545 | Zr42Ni6Cu36Al8Ag8 | 695 | 779 | 1131 | 0.6145004 | 84 | 0.688771 | 1.735364 | 4.369552 | 0.4266156 | 0.7630416 | 1.786697 | 0.4542452 | 0.1309427 | 0.4518325 | 1.078525 | 0.722331 | 0.4194768 | 0.1926606 | 0.4711712 | 0.8373121 | 25
546 | Zr42Pd6Cu36Al8Ag8 | 709 | 796 | 1155 | 0.6138528 | 87 | 0.6891775 | 1.736561 | 4.378954 | 0.4270386 | 0.7645022 | 1.784753 | 0.4547504 | 0.1299739 | 0.4525884 | 1.079433 | 0.7231493 | 0.418509 | 0.1950673 | 0.4786043 | 0.8398268 | 20
547 | Zr42Ti6Cu36Al8Ag8 | 704 | 731 | 1212 | 0.5808581 | 27 | 0.6031353 | 1.61921 | 2.224333 | 0.381524 | 0.6254125 | 1.438976 | 0.364378 | 0.2282 | 0.3901184 | 0.8975808 | 0.6177938 | 0.5162504 | 0.05314961 | 0.08215732 | 0.6476898 | 4
548 | Zr44Au4Cu36Al8Ag8 | 713 | 806 | 1153 | 0.6183868 | 93 | 0.699046 | 1.748822 | 4.772716 | 0.43194 | 0.7797051 | 1.831818 | 0.4621271 | 0.1204139 | 0.4589076 | 1.096814 | 0.7337714 | 0.4089332 | 0.2113636 | 0.550698 | 0.8603643 | 20
549 | Zr44Fe4Cu36Al8Ag8 | 706 | 799 | 1213 | 0.582028 | 93 | 0.6586974 | 1.713756 | 3.291174 | 0.4163627 | 0.7353669 | 1.575937 | 0.4355699 | 0.1478046 | 0.44334 | 1.029144 | 0.6984235 | 0.4358906 | 0.183432 | 0.3830778 | 0.8120363 | 9
550 | Zr44Hf4Cu36Al8Ag8 | 694 | 795 | 1155 | 0.6008658 | 101 | 0.6883117 | 1.746399 | 4.257176 | 0.4299621 | 0.7757576 | 1.724512 | 0.456122 | 0.1222799 | 0.4594872 | 1.079621 | 0.7279098 | 0.4107515 | 0.2190889 | 0.5408488 | 0.8632035 | 20
551 | Zr44Nb4Cu36Al8Ag8 | 709 | 759 | 1209 | 0.5864351 | 50 | 0.6277916 | 1.656957 | 2.657437 | 0.3957247 | 0.6691481 | 1.518 | 0.4013564 | 0.1948121 | 0.4110772 | 0.9629065 | 0.6523112 | 0.4830199 | 0.1 | 0.1750617 | 0.7105045 | 9
552 | Zr44Ni4Cu36Al8Ag8 | 693 | 788 | 1129 | 0.6138175 | 95 | 0.6979628 | 1.750903 | 4.696244 | 0.4324918 | 0.7821081 | 1.807339 | 0.4619861 | 0.1187391 | 0.4606155 | 1.095477 | 0.7343759 | 0.4072743 | 0.2178899 | 0.5661716 | 0.8662533 | 30
553 | Zr44Pd4Cu36Al8Ag8 | 705 | 795 | 1153 | 0.6114484 | 90 | 0.6895056 | 1.739108 | 4.373108 | 0.4278794 | 0.7675629 | 1.774554 | 0.4555389 | 0.1279119 | 0.4543121 | 1.080512 | 0.7246559 | 0.4164475 | 0.2008929 | 0.4950688 | 0.8456201 | 25
554 | Zr44Ti4Cu36Al8Ag8 | 700 | 738 | 1181 | 0.592718 | 38 | 0.6248942 | 1.647004 | 2.63237 | 0.3923445 | 0.6570703 | 1.534304 | 0.3907583 | 0.2042245 | 0.4043773 | 0.9481072 | 0.6442086 | 0.4925725 | 0.07900208 | 0.1355421 | 0.6892464 | 9
555 | Zr46Au2Cu36Al8Ag8 | 705 | 799 | 1153 | 0.6114484 | 94 | 0.6929748 | 1.744782 | 4.494997 | 0.4300323 | 0.7745013 | 1.783482 | 0.4583804 | 0.1234724 | 0.4574795 | 1.086829 | 0.7290955 | 0.412008 | 0.2098214 | 0.5288231 | 0.8560278 | 20
556 | Zr46Cu27.64Ag8.36Al8Be10 | 697 | 813 | 1129 | 0.6173605 | 116 | 0.7201063 | 1.783788 | 5.674782 | 0.4452355 | 0.8228521 | 1.881944 | 0.4777207 | 0.09390127 | 0.4783728 | 1.133286 | 0.7600419 | 0.3824259 | 0.2685185 | 0.8096859 | 0.9255979 | 35
557 | Zr46Fe2Cu36Al8Ag8 | 705 | 806 | 1169 | 0.6030796 | 101 | 0.6894782 | 1.746342 | 4.312319 | 0.4300961 | 0.7758768 | 1.737069 | 0.4567742 | 0.1222885 | 0.4592405 | 1.081503 | 0.7283897 | 0.4107825 | 0.2176724 | 0.5403775 | 0.8622754 | 10
558 | Zr46Hf2Cu36Al8Ag8 | 692 | 794 | 1147 | 0.603313 | 102 | 0.6922406 | 1.750712 | 4.409377 | 0.4317564 | 0.7811683 | 1.745055 | 0.4588147 | 0.1189536 | 0.4616177 | 1.086289 | 0.7317765 | 0.4074496 | 0.2241758 | 0.5664438 | 0.8700959 | 20
559 | Zr46Nb2Cu36Al8Ag8 | 707 | 765 | 1150 | 0.6147826 | 58 | 0.6652174 | 1.696819 | 3.648878 | 0.4119548 | 0.7156522 | 1.726862 | 0.4299568 | 0.1627398 | 0.429765 | 1.029838 | 0.6905996 | 0.4512733 | 0.1309255 | 0.276647 | 0.766087 | 10
560 | Zr46Ni2Cu36Al8Ag8 | 687 | 797 | 1131 | 0.6074271 | 110 | 0.7046861 | 1.767544 | 4.908199 | 0.4383938 | 0.8019452 | 1.795045 | 0.4674428 | 0.1062069 | 0.4704357 | 1.10737 | 0.7454446 | 0.3947309 | 0.2477477 | 0.6774176 | 0.8992042 | 25
561 | Zr46Pd2Cu36Al8Ag8 | 699 | 794 | 1140 | 0.6131579 | 95 | 0.6964912 | 1.749066 | 4.636022 | 0.4317564 | 0.7798246 | 1.800454 | 0.4609211 | 0.1201569 | 0.4596691 | 1.092926 | 0.7328052 | 0.4086927 | 0.2154195 | 0.5546878 | 0.8631579 | 30
562 | Zr46Ti2Cu36Al8Ag8 | 696 | 750 | 1145 | 0.6078603 | 54 | 0.6550218 | 1.685446 | 3.345618 | 0.4073873 | 0.7021834 | 1.670379 | 0.4217382 | 0.1718892 | 0.4242744 | 1.011114 | 0.6798603 | 0.4604152 | 0.1202673 | 0.2408845 | 0.749345 | 10
563 | Zr48Cu36Al9Ag7 | 710 | 776 | 1151 | 0.6168549 | 66 | 0.6741964 | 1.709813 | 3.917938 | 0.4169801 | 0.7315378 | 1.759637 | 0.4391854 | 0.1519178 | 0.4369486 | 1.04848 | 0.7019065 | 0.4404447 | 0.1496599 | 0.3332267 | 0.7888792 | 10.4
564 | Zr49Ti14Ni20Cu17 | 625 | 674 | 1095 | 0.5707763 | 49 | 0.6155251 | 1.649176 | 2.376707 | 0.3918605 | 0.660274 | 1.434043 | 0.3966004 | 0.2005555 | 0.4087055 | 0.9461761 | 0.6434766 | 0.488241 | 0.1042553 | 0.1727873 | 0.7050228 | 4
565 | Zr49Ti17Ni20Cu14 | 631 | 669 | 1087 | 0.5804968 | 38 | 0.6154554 | 1.640719 | 2.416033 | 0.3894063 | 0.650414 | 1.467105 | 0.3884228 | 0.2086237 | 0.4026196 | 0.9368812 | 0.637298 | 0.4966628 | 0.08333333 | 0.1372336 | 0.6853726 | 3
566 | Zr50.7Cu28Al12.3Ni9 | 719 | 780 | 1158 | 0.6208981 | 61 | 0.6735751 | 1.705738 | 3.925002 | 0.4155567 | 0.7262522 | 1.776765 | 0.4363252 | 0.1556787 | 0.4339525 | 1.044785 | 0.6991032 | 0.4441809 | 0.1389522 | 0.3069553 | 0.7789292 | 7
567 | Zr50Ti2Al10Cu38 | 687 | 746 | 1154 | 0.5953206 | 59 | 0.6464471 | 1.681201 | 3.078756 | 0.4052146 | 0.6975737 | 1.59743 | 0.419081 | 0.174578 | 0.4236842 | 1.000069 | 0.6744091 | 0.4629726 | 0.1263383 | 0.2434941 | 0.7487002 | 5
568 | Zr55Cu30Al10Ni5 | 690 | 757 | 1158 | 0.5958549 | 67 | 0.6537133 | 1.692956 | 3.248301 | 0.409632 | 0.7115717 | 1.617521 | 0.4268879 | 0.1647395 | 0.4302872 | 1.015454 | 0.6843622 | 0.4531428 | 0.1431624 | 0.2874982 | 0.7694301 | 5.2
569 | Zr61.5Al10.7Cu13.65Ni14.15 | 669.9 | 737.5 | 1154.6 | 0.5802009 | 67.6 | 0.6387494 | 1.681112 | 2.839825 | 0.4042203 | 0.6972978 | 1.52156 | 0.4179664 | 0.1740008 | 0.4255061 | 0.9914278 | 0.671862 | 0.4620306 | 0.1394677 | 0.2603013 | 0.7558462 | 5.5
570 | Zr62.5Al12.1Cu7.95Ni17.45 | 672.3 | 743.8 | 1172.2 | 0.5735369 | 71.5 | 0.6345334 | 1.679888 | 2.72471 | 0.4032529 | 0.6955298 | 1.487898 | 0.4162801 | 0.174894 | 0.4255219 | 0.985513 | 0.6696649 | 0.4626897 | 0.1430286 | 0.2619209 | 0.7565262 | 7.5
571 | Zr63.5Al10.7Cu10.7Ni15.1 | 658.4 | 729.9 | 1165.8 | 0.5647624 | 71.5 | 0.6260937 | 1.673359 | 2.529178 | 0.4001206 | 0.6874249 | 1.43851 | 0.4111379 | 0.1801907 | 0.4227462 | 0.9718573 | 0.662721 | 0.4676088 | 0.1409145 | 0.2477548 | 0.7487562 | 6
572 | Zr63Al11.4Cu9.3Ni16.3 | 663.3 | 732.2 | 1164.3 | 0.5696985 | 68.9 | 0.6288757 | 1.673573 | 2.601185 | 0.4006347 | 0.6880529 | 1.461477 | 0.4121031 | 0.18003 | 0.4224097 | 0.9756134 | 0.6637985 | 0.4676704 | 0.137525 | 0.2447714 | 0.7472301 | 6.5
573 | Zr64Al10.1Cu11.7Ni14.2 | 657.9 | 717.3 | 1158.5 | 0.5678895 | 59.4 | 0.6191627 | 1.658177 | 2.424319 | 0.394902 | 0.6704359 | 1.432881 | 0.4026414 | 0.1927895 | 0.4140633 | 0.9562024 | 0.6507001 | 0.4803514 | 0.1186576 | 0.2007591 | 0.7217091 | 5
574 | Zr65Al8.7Cu14.4Ni11.9 | 647 | 709.5 | 1164.8 | 0.5554602 | 62.5 | 0.6091174 | 1.65206 | 2.214427 | 0.3915995 | 0.6627747 | 1.37022 | 0.3976532 | 0.1977029 | 0.4118871 | 0.9412075 | 0.6435504 | 0.4846327 | 0.120703 | 0.1950693 | 0.716432 | 4
575 | Zr70Al8Cu19Ni3 | 630 | 689 | 1200 | 0.525 | 59 | 0.5741667 | 1.618651 | 1.662333 | 0.3765027 | 0.6233333 | 1.208772 | 0.3741842 | 0.2258441 | 0.3959767 | 0.8827082 | 0.6106313 | 0.5105225 | 0.1035088 | 0.1423478 | 0.6725 | 1.5
576 | Zr70Al8Cu3Ni19 | 640 | 710 | 1220 | 0.5245902 | 70 | 0.5819672 | 1.633965 | 1.74702 | 0.3817204 | 0.6393443 | 1.224138 | 0.3822834 | 0.2132364 | 0.4041451 | 0.8986904 | 0.6231817 | 0.4978776 | 0.1206897 | 0.1722414 | 0.6967213 | 1.5
577 | (Zr0.5Cu0.38Ti0.02Al0.10)95Y5 | 664 | 721 | 1145 | 0.5799127 | 57 | 0.6296943 | 1.665756 | 2.663003 | 0.3985627 | 0.679476 | 1.49896 | 0.4082091 | 0.1868359 | 0.4169346 | 0.9722791 | 0.6589695 | 0.4748565 | 0.1185031 | 0.2105287 | 0.7292576 | 6
578 | (Zr0.5Cu0.38Ti0.02Al0.10)97Y3 | 665 | 736 | 1146 | 0.5802792 | 71 | 0.6422339 | 1.687046 | 2.9116 | 0.4064053 | 0.7041885 | 1.530146 | 0.4214087 | 0.1691317 | 0.4287991 | 0.9984274 | 0.6767466 | 0.457164 | 0.1476091 | 0.2808745 | 0.7661431 | 16
579 | (Zr0.5Cu0.38Ti0.02Al0.10)98Y2 | 671 | 739 | 1148 | 0.5844948 | 68 | 0.6437282 | 1.685836 | 2.964288 | 0.4062672 | 0.7029617 | 1.549266 | 0.4213161 | 0.1702158 | 0.427663 | 0.999816 | 0.676511 | 0.4583724 | 0.1425577 | 0.2727626 | 0.7621951 | 20
580 | (Zr0.5Cu0.38Ti0.02Al0.10)99Y1 | 681 | 741 | 1145 | 0.5947598 | 60 | 0.6471616 | 1.682866 | 3.091737 | 0.405805 | 0.6995633 | 1.596983 | 0.4202205 | 0.1731357 | 0.4247084 | 1.001988 | 0.6757315 | 0.4615208 | 0.1293103 | 0.2503431 | 0.7519651 | 18
581 | Ti55Zr15Be20Ni10 | 604 | 639 | 1171 | 0.5157985 | 35 | 0.5456874 | 1.573745 | 1.363686 | 0.36 | 0.5755764 | 1.126984 | 0.3432365 | 0.2646635 | 0.3723757 | 0.8221129 | 0.5705715 | 0.5484589 | 0.0617284 | 0.07469331 | 0.6054654 | 5
582 | (Ti55Zr15Be20Ni10)98Cu2 | 603 | 642 | 1143 | 0.5275591 | 39 | 0.5616798 | 1.592236 | 1.542329 | 0.3676976 | 0.5958005 | 1.188889 | 0.3566218 | 0.2485307 | 0.3815126 | 0.8517789 | 0.5883067 | 0.5334377 | 0.07222222 | 0.09369285 | 0.6299213 | 7
583 | (Ti55Zr15Be20Ni10)96Cu4 | 599 | 646 | 1123 | 0.5333927 | 47 | 0.5752449 | 1.611857 | 1.70068 | 0.3751452 | 0.6170971 | 1.232824 | 0.3706679 | 0.2315419 | 0.3917467 | 0.8799352 | 0.6061481 | 0.5169425 | 0.08969466 | 0.1237337 | 0.6589492 | 10
584 | (Ti55Zr15Be20Ni10)94Cu6 | 593 | 649 | 1079 | 0.5495829 | 56 | 0.6014829 | 1.644018 | 2.081433 | 0.3881579 | 0.6533828 | 1.335391 | 0.3921727 | 0.2043833 | 0.4079861 | 0.9280348 | 0.6358695 | 0.4909573 | 0.1152263 | 0.1795998 | 0.7052827 | 8
585 | (Ti55Zr15Be20Ni10)92Cu8 | 586 | 653 | 1050 | 0.5580952 | 67 | 0.6219048 | 1.67243 | 2.427894 | 0.3991443 | 0.6857143 | 1.407328 | 0.4092867 | 0.1810152 | 0.4227833 | 0.9657788 | 0.6606986 | 0.4680926 | 0.1443966 | 0.2491101 | 0.7495238 | 8
586 | (Ti55Zr15Be20Ni10)90Cu10 | 582 | 656 | 1046 | 0.5564054 | 74 | 0.6271511 | 1.683553 | 2.510138 | 0.4029484 | 0.6978967 | 1.413793 | 0.4142929 | 0.1722074 | 0.4289072 | 0.9759939 | 0.6692102 | 0.459191 | 0.1594828 | 0.2831558 | 0.7686424 | 7
587 | Zr56.25Al18.75Co25 | 761 | 811 | 1361 | 0.5591477 | 50 | 0.5958854 | 1.624851 | 2.040235 | 0.3821866 | 0.6326231 | 1.351667 | 0.3788273 | 0.2210998 | 0.3964088 | 0.9081019 | 0.6208 | 0.5082341 | 0.08333333 | 0.1257851 | 0.6693608 | 3
588 | Zr56.25Al18.75(Co0.875Cu0.125)25 | 754 | 811 | 1284 | 0.5872274 | 57 | 0.6316199 | 1.662824 | 2.733191 | 0.3979392 | 0.6760125 | 1.530189 | 0.4059124 | 0.1897753 | 0.4143198 | 0.9715686 | 0.657511 | 0.478003 | 0.1075472 | 0.1920985 | 0.720405 | 8
589 | Zr56.25Al18.75(Co0.75Cu25)25 | 749 | 810 | 1277 | 0.5865309 | 61 | 0.6342991 | 1.667973 | 2.781846 | 0.3998026 | 0.6820673 | 1.534091 | 0.4097719 | 0.1853034 | 0.4173455 | 0.9783551 | 0.6618396 | 0.4735137 | 0.1155303 | 0.209497 | 0.7298356 | 10
590 | Zr56.25Al18.75(Co0.625Cu0.375)25 | 741 | 807 | 1270 | 0.5834646 | 66 | 0.6354331 | 1.672533 | 2.789522 | 0.4012929 | 0.6874016 | 1.52552 | 0.4128813 | 0.1812688 | 0.4203178 | 0.982818 | 0.665249 | 0.4693967 | 0.1247637 | 0.2281393 | 0.7393701 | 8
591 | Zr56.25Al18.75(Co0.5Cu0.5)25 | 735 | 798 | 1242 | 0.5917874 | 63 | 0.6425121 | 1.677502 | 2.975256 | 0.4036419 | 0.6932367 | 1.573964 | 0.4164783 | 0.1775018 | 0.4220588 | 0.9934831 | 0.6707348 | 0.4658315 | 0.1242604 | 0.2348886 | 0.7439614 | 5
592 | Cu50Zr43Al7 | 717 | 784 | 1205 | 0.5950207 | 67 | 0.6506224 | 1.688466 | 3.171546 | 0.4079084 | 0.7062241 | 1.606557 | 0.4239568 | 0.168443 | 0.4278532 | 1.009337 | 0.6804799 | 0.4568325 | 0.1372951 | 0.2710377 | 0.7618257 | 10
593 | (Cu50Zr43Al7)98Er2 | 697 | 773 | 1172 | 0.5947099 | 76 | 0.6595563 | 1.703749 | 3.384282 | 0.4135902 | 0.7244027 | 1.627368 | 0.4331908 | 0.1558284 | 0.4365039 | 1.027768 | 0.6930281 | 0.4442126 | 0.16 | 0.3327366 | 0.7892491 | 15
594 | (Cu50Zr43Al7)96Er4 | 687 | 751 | 1154 | 0.5953206 | 64 | 0.6507799 | 1.688479 | 3.176776 | 0.4079305 | 0.7062392 | 1.608137 | 0.4239844 | 0.1684468 | 0.4278215 | 1.009519 | 0.6805403 | 0.4568414 | 0.137045 | 0.2707239 | 0.7616984 | 12
595 | (Cu50Zr43Al7)94Er6 | 653 | 700 | 1150 | 0.5678261 | 47 | 0.6086957 | 1.639802 | 2.257284 | 0.3882418 | 0.6495652 | 1.408451 | 0.3897559 | 0.2085088 | 0.4037838 | 0.9322017 | 0.6349689 | 0.4960678 | 0.0945674 | 0.1515605 | 0.6904348 | 10
596 | Zr63.5Al9Fe4.5Cu23 | 658 | 768 | 1186 | 0.5548061 | 110 | 0.6475548 | 1.721979 | 2.892241 | 0.4164859 | 0.7403035 | 1.454545 | 0.4295899 | 0.1431049 | 0.4493347 | 1.011241 | 0.6980352 | 0.4299969 | 0.2083333 | 0.4142533 | 0.8330523 | 6
597 | Zr62Hf1.5Al9Fe4.5Cu23 | 658 | 755 | 1202 | 0.547421 | 97 | 0.6281198 | 1.694837 | 2.486324 | 0.405914 | 0.7088186 | 1.387868 | 0.4163164 | 0.1639963 | 0.4353602 | 0.9787181 | 0.6758978 | 0.4504301 | 0.1783088 | 0.3194351 | 0.7895175 | 8
598 | Zr62Hf3Al9Fe4.5Cu23 | 659 | 752 | 1209 | 0.5450786 | 93 | 0.6220017 | 1.686201 | 2.372853 | 0.4025696 | 0.6989247 | 1.367273 | 0.4119567 | 0.1707623 | 0.4309026 | 0.9682904 | 0.6687488 | 0.4570386 | 0.1690909 | 0.2934512 | 0.7758478 | 10
599 | Zr59Hf4.5Al9Fe4.5Cu23 | 668 | 770 | 1222 | 0.5466448 | 102 | 0.6301146 | 1.699339 | 2.517621 | 0.4074074 | 0.7135843 | 1.389892 | 0.4178227 | 0.1606542 | 0.437751 | 0.9821436 | 0.6791124 | 0.4470364 | 0.1841155 | 0.333503 | 0.797054 | 8
600 | Zr57.5Hf6Al9Fe4.5Cu23 | 668 | 752 | 1229 | 0.5435313 | 84 | 0.6118796 | 1.66928 | 2.207789 | 0.3964154 | 0.6802278 | 1.340463 | 0.4040671 | 0.184028 | 0.4220091 | 0.950396 | 0.6552335 | 0.4701969 | 0.1497326 | 0.2466147 | 0.7485761 | 6
601 | Zr48Cu36Al12Ag4 | 705 | 746 | 1109 | 0.6357078 | 41 | 0.6726781 | 1.693864 | 3.991303 | 0.4112459 | 0.7096483 | 1.846535 | 0.4232477 | 0.1677525 | 0.4242588 | 1.029143 | 0.6906676 | 0.4560342 | 0.1014851 | 0.2193612 | 0.7466186 | 3
602 | Zr48Cu36Al10Ag6 | 699 | 753 | 1153 | 0.6062446 | 54 | 0.6530789 | 1.683498 | 3.28966875 | 0.4065875 | 0.6999133 | 1.65859 | 0.4203586 | 0.1734272 | 0.4233998 | 1.007754 | 0.6779577 | 0.4619449 | 0.1189427 | 0.2359125 | 0.7467476 | 7
603 | Zr48Cu36Al8Ag8 | 688 | 771 | 1126 | 0.6110124 | 83 | 0.6847247 | 1.731652 | 4.20907 | 0.4250276 | 0.7584369 | 1.760274 | 0.4515471 | 0.1338029 | 0.4501845 | 1.071701 | 0.7186648 | 0.422338 | 0.1894977 | 0.4531164 | 0.8321492 | 12
604 | Zr48Cu36Al6Ag10 | 689 | 755 | 1099 | 0.6269336 | 66 | 0.6869882 | 1.722725 | 4.395915 | 0.4222595 | 0.7470428 | 1.841463 | 0.4482817 | 0.1418893 | 0.4428263 | 1.07065 | 0.7143508 | 0.4303262 | 0.1609756 | 0.3842787 | 0.8070974 | 10
605 | Zr48Cu36Al4Ag12 | 669 | 746 | 1108 | 0.6037906 | 77 | 0.6732852 | 1.718888 | 3.808446 | 0.4198087 | 0.7427798 | 1.699317 | 0.4432192 | 0.1438284 | 0.4439051 | 1.051746 | 0.7070078 | 0.4323285 | 0.1753986 | 0.393097 | 0.8122744 | 6
606 | Zr48Cu36Al2Ag14 | 662 | 727 | 1118 | 0.5921288 | 65 | 0.6502683 | 1.690316 | 3.14803 | 0.408427 | 0.7084079 | 1.594298 | 0.4248935 | 0.1667712 | 0.4292683 | 1.009983 | 0.6815373 | 0.4551078 | 0.1425439 | 0.2814607 | 0.7665474 | 2
607 | Ti40Zr10Cu34Pd14Ga2 | 667 | 711 | 1202 | 0.5549085 | 44 | 0.5915141 | 1.620876 | 1.967127 | 0.3804173 | 0.6281198 | 1.328972 | 0.3761708 | 0.2243647 | 0.3946681 | 0.901096 | 0.6167932 | 0.5112626 | 0.08224299 | 0.121735 | 0.6647255 | 3
608 | Ti40Zr10Cu32Pd14Ga4 | 670 | 717 | 1201 | 0.5578684 | 47 | 0.5970025 | 1.628018 | 2.050705 | 0.3832175 | 0.6361366 | 1.350282 | 0.3815163 | 0.2182545 | 0.3983316 | 0.9121609 | 0.6234193 | 0.5053195 | 0.08851224 | 0.1344256 | 0.6752706 | 3
609 | Ti40Zr10Cu28Pd14Ga8 | 680 | 726 | 1185 | 0.5738397 | 46 | 0.6126582 | 1.641487 | 2.343258 | 0.3892761 | 0.6514768 | 1.437624 | 0.3904057 | 0.2074166 | 0.403977 | 0.936589 | 0.6372005 | 0.495224 | 0.09108911 | 0.1484709 | 0.6902954 | 2
610 | Ti40Zr10Cu26Pd14Ga10 | 710 | 752 | 1191 | 0.5961377 | 42 | 0.6314022 | 1.655293 | 2.77043 | 0.3955813 | 0.6666667 | 1.56341 | 0.3978701 | 0.1971737 | 0.4086464 | 0.9622364 | 0.6519888 | 0.4855815 | 0.08731809 | 0.1547315 | 0.7019312 | 2
611 | Au51.6Ag5.8Pd2.4Cu20.2Ga6.7Si13.3 | 376 | 428 | 679 | 0.5537555 | 52 | 0.6303387 | 1.692053 | 2.554372 | 0.4056872 | 0.7069219 | 1.412541 | 0.4173061 | 0.1657085 | 0.4336043 | 0.9820898 | 0.6752508 | 0.4525389 | 0.1716172 | 0.3103443 | 0.7835052 | 3
612 | Au52.6Ag5.8Pd2.4Cu18.7Ga8.2Si12.3 | 372 | 426 | 668 | 0.5568862 | 54 | 0.6377246 | 1.702048 | 2.705963 | 0.4096154 | 0.7185629 | 1.439189 | 0.4225821 | 0.1578548 | 0.4387569 | 0.9947203 | 0.6836468 | 0.4448654 | 0.1824324 | 0.3430094 | 0.7994012 | 2
613 | Mg68Zn28Ca4 | 359 | 378 | 665 | 0.5398496 | 19 | 0.5684211 | 1.592774 | 1.647489 | 0.369140625 | 0.5969925 | 1.235294 | 0.3546142 | 0.2485636 | 0.3806328 | 0.8555348 | 0.5901142 | 0.5344665 | 0.0620915 | 0.08281028 | 0.6255639 | 3.5
614 | (Mg68Zn28Ca4)99.5Ga0.5 | 358 | 372 | 703 | 0.5092461 | 14 | 0.5291607 | 1.548352 | 1.215542 | 0.3506126 | 0.5490754 | 1.078261 | 0.3203456 | 0.2875305 | 0.3590698 | 0.7808135 | 0.5468805 | 0.5706378 | 0.04057971 | 0.04574621 | 0.56899 | 2
615 | (Mg68Zn28Ca4)99.25Ga0.75 | 359 | 378 | 677 | 0.5302806 | 19 | 0.5583456 | 1.583205 | 1.517902 | 0.3648649 | 0.5864106 | 1.188679 | 0.3483285 | 0.2566853 | 0.3763033 | 0.8392768 | 0.5805452 | 0.5418273 | 0.05974843 | 0.07629669 | 0.6144756 | 3.5
616 | (Mg68Zn28Ca4)99Ga1 | 358 | 378 | 664 | 0.5391566 | 20 | 0.5692771 | 1.595023 | 1.654409 | 0.369863 | 0.5993976 | 1.235294 | 0.3569086 | 0.2465029 | 0.3819578 | 0.8589559 | 0.5920667 | 0.5323541 | 0.06535948 | 0.08753484 | 0.6295181 | 5
617 | (Mg68Zn28Ca4)98.75Ga1.25 | 358 | 376 | 668 | 0.5359281 | 18 | 0.5628743 | 1.586207 | 1.57872 | 0.3664717 | 0.5898204 | 1.212903 | 0.3494663 | 0.2542719 | 0.3773946 | 0.8446168 | 0.5838005 | 0.5398752 | 0.05806452 | 0.07557703 | 0.6167665 | 3.5
618 | Ce70Ga4Cu26 | 360 | 396 | 709 | 0.5077574 | 36 | 0.5585331 | 1.607757 | 1.455154 | 0.3704397 | 0.6093089 | 1.13467 | 0.3653055 | 0.2355642 | 0.3909502 | 0.8583163 | 0.5986665 | 0.5185083 | 0.1031519 | 0.1322867 | 0.6600846 | 3
619 | Ce70Ga6Cu24 | 362 | 418 | 696 | 0.5201149 | 56 | 0.6005747 | 1.674811 | 1.957921 | 0.3950851 | 0.6810345 | 1.251497 | 0.3982859 | 0.1817187 | 0.4254937 | 0.9328493 | 0.6540862 | 0.4659403 | 0.1676647 | 0.2623053 | 0.7614943 | 10
620 | Ce70Ga10Cu20 | 365 | 441 | 681 | 0.5359765 | 76 | 0.6475771 | 1.744196 | 2.79453125 | 0.4216061 | 0.7591777 | 1.39557 | 0.4282469 | 0.1297676 | 0.4607843 | 1.008923 | 0.7083121 | 0.4153748 | 0.2405063 | 0.4815972 | 0.8707783 | 10
621 | Ce70Ga12Cu18 | 387 | 428 | 664 | 0.5828313 | 41 | 0.6445783 | 1.688774 | 2.97393 | 0.4072312 | 0.7063253 | 1.545126 | 0.4227935 | 0.1677641 | 0.4294872 | 1.002181 | 0.6786257 | 0.4558738 | 0.1480144 | 0.2848858 | 0.7680723 | 8
622 | Ce70Ga15Cu15 | 394 | 428 | 664 | 0.5933735 | 34 | 0.6445783 | 1.679668 | 3.027722 | 0.4045369 | 0.6957831 | 1.585185 | 0.4179975 | 0.1757592 | 0.4230769 | 0.9971065 | 0.6728127 | 0.4641196 | 0.1259259 | 0.24052 | 0.746988 | 3
623 | Ce70Ga8.5Cu20Ni1.5 | 360 | 436 | 657 | 0.5479452 | 76 | 0.6636225 | 1.759056 | 3.213693 | 0.4287119 | 0.7792998 | 1.468013 | 0.4386743 | 0.1177235 | 0.4684355 | 1.035505 | 0.7222571 | 0.4041918 | 0.2558923 | 0.5601851 | 0.8949772 | 14
624 | Ce70Ga8.5Cu18.5Ni3 | 361 | 416 | 653 | 0.5528331 | 55 | 0.6370597 | 1.705188 | 2.673646 | 0.4102564 | 0.7212864 | 1.424658 | 0.4224179 | 0.1557569 | 0.4405987 | 0.9937578 | 0.6850446 | 0.4425322 | 0.1883562 | 0.3534868 | 0.805513 | 10
625 | Ce70Ga8.5Cu16.5Ni5 | 367 | 406 | 654 | 0.5611621 | 39 | 0.6207951 | 1.667429 | 2.422639 | 0.3976494 | 0.6804281 | 1.414634 | 0.4072521 | 0.1850379 | 0.4198113 | 0.9626251 | 0.6572212 | 0.4722777 | 0.1358885 | 0.2327166 | 0.7400612 | 6
626 | Ce70Ga8.5Cu13Ni8.5 | 371 | 397 | 662 | 0.560423 | 26 | 0.5996979 | 1.630504 | 2.097358 | 0.3843175 | 0.6389728 | 1.364261 | 0.3832098 | 0.2162126 | 0.3994334 | 0.9165472 | 0.6259141 | 0.5034142 | 0.08934708 | 0.1373585 | 0.6782477 | 3
627 | Ce70Ga8.5Cu11Ni10.5 | 379 | 401 | 672 | 0.5639881 | 22 | 0.5967262 | 1.622036 | 2.069403 | 0.3815414 | 0.6294643 | 1.368601 | 0.3753972 | 0.2239193 | 0.3942218 | 0.904943 | 0.6188509 | 0.5113002 | 0.07508532 | 0.1135333 | 0.6622024 | 2
628 | Ce70Al10Cu20 | 357 | 421 | 660 | 0.5409091 | 64 | 0.6378788 | 1.720181 | 2.631204 | 0.4139626 | 0.7348485 | 1.389439 | 0.4230352 | 0.1459161 | 0.4486586 | 0.9946328 | 0.6929281 | 0.4318971 | 0.2112211 | 0.399993 | 0.8318182 | 2
629 | Ce68Al10Cu20Ni2 | 366 | 454 | 676 | 0.5414201 | 88 | 0.6715976 | 1.781857 | 3.371561 | 0.4357006 | 0.8017751 | 1.464516 | 0.4415884 | 0.1036722 | 0.479646 | 1.045696 | 0.7352527 | 0.3896904 | 0.283871 | 0.6535184 | 0.9319527 | 5
630 | Fe59Cr6Mo14C15B6 | 806 | 858 | 1436 | 0.5612813 | 52 | 0.597493 | 1.625797 | 2.069982 | 0.382694 | 0.6337047 | 1.361905 | 0.3792828 | 0.220393 | 0.396687 | 0.9100874 | 0.6218874 | 0.5076391 | 0.08253968 | 0.1254535 | 0.6699164 | 1.5
631 | Fe48Cr15Mo14C15B6Er2 | 843 | 893 | 1443 | 0.5841996 | 50 | 0.6188496 | 1.643512 | 2.488592 | 0.3906387 | 0.6534997 | 1.488333 | 0.3900503 | 0.2064762 | 0.4036815 | 0.9418328 | 0.6401906 | 0.4946247 | 0.08333333 | 0.1393388 | 0.6881497 | 12
632 | Fe47Cr20Mo10C15B6Y2 | 854 | 909 | 1494 | 0.5716198 | 55 | 0.6084337 | 1.636023 | 2.26835 | 0.387138 | 0.6452477 | 1.4203125 | 0.3861719 | 0.2120664 | 0.4011652 | 0.9279133 | 0.6321259 | 0.4997864 | 0.0859375 | 0.1372489 | 0.6820616 | 5
633 | Fe45Cr20Mo10W2C15B6Y2 | 856 | 913 | 1500 | 0.5706667 | 57 | 0.6086667 | 1.637255 | 2.268132 | 0.3875212 | 0.6466667 | 1.417702 | 0.3873726 | 0.2109131 | 0.4019892 | 0.9294902 | 0.6330982 | 0.4985941 | 0.08850932 | 0.141603 | 0.6846667 | 6
634 | Fe43Cr20Mo10W4C15B6Y2 | 858 | 920 | 1503 | 0.5708583 | 62 | 0.6121091 | 1.643119 | 2.322405 | 0.3896654 | 0.6533599 | 1.426357 | 0.3920592 | 0.205798 | 0.4052827 | 0.9379426 | 0.6382496 | 0.4934869 | 0.09612403 | 0.1565099 | 0.6946108 | 8
635 | Fe41Cr20Mo10W6C15B6Y2 | 881 | 918 | 1518 | 0.5803689 | 37 | 0.6047431 | 1.622367 | 2.24655 | 0.3826594 | 0.6291173 | 1.44113 | 0.3688293 | 0.2252223 | 0.3920361 | 0.904332 | 0.6206739 | 0.5132574 | 0.05808477 | 0.09054722 | 0.6534914 | 6
636 | Fe40Ni35P10C10B5 | 643 | 698 | 1220 | 0.5270492 | 55 | 0.5721311 | 1.612586 | 1.647121 | 0.3746645 | 0.6172131 | 1.209705 | 0.3708078 | 0.230919 | 0.3925965 | 0.8771631 | 0.6058457 | 0.515781 | 0.09532062 | 0.1297874 | 0.6622951 | 1.5
637 | Fe40Co35P10C10B5 | 704 | 760 | 1267 | 0.5556433 | 56 | 0.5998421 | 1.635189 | 2.081471 | 0.3855911 | 0.644041 | 1.349911 | 0.3868869 | 0.2119576 | 0.4025654 | 0.9207684 | 0.6293275 | 0.4988979 | 0.09946714 | 0.1533715 | 0.6882399 | 2
638 | Fe40Co29Ni15P10C10B5 | 675 | 735 | 1255 | 0.5378486 | 60 | 0.5856574 | 1.626737 | 1.834782 | 0.380829 | 0.6334661 | 1.267241 | 0.3804917 | 0.2188855 | 0.3994975 | 0.9004167 | 0.6194813 | 0.5046377 | 0.1034483 | 0.1497781 | 0.6812749 | 2.5
639 | Fe70Cr7Mo3P12C4B4 | 728 | 770 | 1349 | 0.539659 | 42 | 0.5707932 | 1.597351 | 1.672111 | 0.370727 | 0.6019274 | 1.239936 | 0.3588883 | 0.2444435 | 0.3831996 | 0.8625962 | 0.5942045 | 0.5303322 | 0.06763285 | 0.09120603 | 0.6330615 | 1.5
640 | Fe62Ni8Cr7Mo3P12C4B4 | 705 | 756 | 1323 | 0.5328798 | 51 | 0.5714286 | 1.60522 | 1.657848 | 0.3727811 | 0.6099773 | 1.223301 | 0.3660334 | 0.2372734 | 0.3881674 | 0.8712683 | 0.6003401 | 0.5226321 | 0.08252427 | 0.111839 | 0.6485261 | 2
641 | Fe55Ni15Cr7Mo3P12C4B4 | 690 | 750 | 1302 | 0.5299539 | 60 | 0.5760369 | 1.61691 | 1.69837 | 0.376506 | 0.6221198 | 1.22549 | 0.3737303 | 0.2272289 | 0.3947368 | 0.8840101 | 0.6099539 | 0.5123431 | 0.09803922 | 0.1358696 | 0.6682028 | 2.5
642 | Fe50Ni20Cr7Mo3P12C4B4 | 684 | 742 | 1299 | 0.5265589 | 58 | 0.5712086 | 1.611354 | 1.635873 | 0.3741805 | 0.6158584 | 1.206504 | 0.3700021 | 0.231969 | 0.3919647 | 0.8754215 | 0.604726 | 0.5167876 | 0.09430894 | 0.1278715 | 0.6605081 | 2
643 | Zr56Cu7.5Ni17.5Al15Nb4 | 704 | 766 | 1280 | 0.55 | 62 | 0.5984375 | 1.638068 | 2.041151 | 0.3860887 | 0.646875 | 1.329861 | 0.3885723 | 0.2093826 | 0.4046921 | 0.9212735 | 0.6309399 | 0.4959831 | 0.1076389 | 0.1652107 | 0.6953125 | 6
644 | Zr54Cu9.5Ni17.5Al15Nb4 | 711 | 761 | 1268 | 0.5607256 | 50 | 0.6001577 | 1.631049 | 2.104933 | 0.3845376 | 0.6395899 | 1.366248 | 0.3836063 | 0.2157523 | 0.3997043 | 0.9174164 | 0.6264286 | 0.5029696 | 0.08976661 | 0.1383005 | 0.6790221 | 6
645 | Zr52Cu11.5Ni17.5Al15Nb4 | 716 | 769 | 1270 | 0.5637795 | 53 | 0.6055118 | 1.637802 | 2.193633 | 0.3872105 | 0.6472441 | 1.388087 | 0.3885332 | 0.210032 | 0.4031388 | 0.9278828 | 0.6327002 | 0.4974028 | 0.09566787 | 0.1511866 | 0.6889764 | 8
646 | Zr50Cu13.5Ni17.5Al15Nb4 | 720 | 765 | 1279 | 0.5629398 | 45 | 0.5981235 | 1.62544 | 2.084816 | 0.3826913 | 0.6333073 | 1.368515 | 0.3786804 | 0.2208163 | 0.3962818 | 0.9099753 | 0.6217633 | 0.5081459 | 0.08050089 | 0.1226362 | 0.668491 | 6
647 | Zr48Cu15.5Ni17.5Al15Nb4 | 729 | 771 | 1304 | 0.5590491 | 42 | 0.5912577 | 1.616662 | 1.978461 | 0.3792425 | 0.6234663 | 1.34087 | 0.3717103 | 0.2283585 | 0.3918072 | 0.8957648 | 0.6135238 | 0.5154875 | 0.07304348 | 0.1077761 | 0.6556748 | 6
648 | Fe42Co6Cr15Mo14C9B12Tm2 | 876 | 925 | 1427 | 0.6138753 | 49 | 0.648213 | 1.669811 | 3.215425 | 0.40165 | 0.6825508 | 1.678766 | 0.4064434 | 0.1862802 | 0.4141156 | 0.9874019 | 0.6668482 | 0.4748153 | 0.08892922 | 0.1703306 | 0.7168886 | 2
649 | Fe42Co6Cr15Mo14C11B10Tm2 | 872 | 923 | 1440 | 0.6055556 | 51 | 0.6409722 | 1.664042 | 3.011183 | 0.3992215 | 0.6763889 | 1.625 | 0.4034992 | 0.1904201 | 0.4121879 | 0.9774269 | 0.6608102 | 0.4789334 | 0.08978873 | 0.1663817 | 0.7118056 | 5
650 | Fe42Co6Cr15Mo14C13B8Tm2 | 871 | 908 | 1444 | 0.6031856 | 37 | 0.6288089 | 1.645666 | 2.752799 | 0.3922246 | 0.6544321 | 1.584642 | 0.3839558 | 0.2067673 | 0.4017857 | 0.9435336 | 0.6439345 | 0.4952622 | 0.06457243 | 0.1121735 | 0.6800554 | 8
651 | Fe42Co6Cr15Mo14C15B6Tm2 | 850 | 893 | 1452 | 0.5853994 | 43 | 0.6150138 | 1.635988 | 2.429108 | 0.3879235 | 0.6446281 | 1.483389 | 0.3820598 | 0.2133594 | 0.3991471 | 0.9290864 | 0.6335517 | 0.5015404 | 0.07142857 | 0.1169671 | 0.6742424 | 12
652 | Fe42Co6Cr15Mo14C17B4Tm2 | 845 | 880 | 1468 | 0.5756131 | 35 | 0.599455 | 1.617033 | 2.150724 | 0.3804583 | 0.623297 | 1.41252 | 0.3650832 | 0.2295744 | 0.3896934 | 0.8952278 | 0.6153858 | 0.517448 | 0.05617978 | 0.08554017 | 0.647139 | 6
653 | Zr51Co33Al16 | 775 | 828 | 1258 | 0.6160572 | 53 | 0.6581876 | 1.684444 | 3.470525 | 0.4072799 | 0.700318 | 1.714286 | 0.4197806 | 0.1735703 | 0.4223394 | 1.011867 | 0.6800669 | 0.4621002 | 0.1097308 | 0.2221471 | 0.7424483 | 2
654 | Zr52Co32Al16 | 770 | 824 | 1256 | 0.6130573 | 54 | 0.656051 | 1.683187 | 3.399777 | 0.4067127 | 0.6990446 | 1.695473 | 0.4192424 | 0.1743476 | 0.4221154 | 1.009277 | 0.6785913 | 0.4628835 | 0.1111111 | 0.2228009 | 0.7420382 | 3
655 | Zr53Co31Al16 | 763 | 812 | 1257 | 0.6070008 | 49 | 0.6459825 | 1.671221 | 3.128676 | 0.4019802 | 0.6849642 | 1.643725 | 0.4099079 | 0.1842096 | 0.4161431 | 0.9893728 | 0.6673456 | 0.4727315 | 0.09919028 | 0.1887994 | 0.7239459 | 5
656 | Zr54Co30Al16 | 757 | 806 | 1258 | 0.6017488 | 49 | 0.6406995 | 1.666478 | 2.986442 | 0.4 | 0.6796502 | 1.608782 | 0.4068203 | 0.1878412 | 0.4142442 | 0.9809974 | 0.6625429 | 0.4763223 | 0.09780439 | 0.1815579 | 0.718601 | 6
657 | Zr55Co29Al16 | 750 | 799 | 1258 | 0.5961844 | 49 | 0.6351351 | 1.661518 | 2.844348 | 0.3979084 | 0.6740859 | 1.572835 | 0.4035942 | 0.1916614 | 0.4122509 | 0.9722105 | 0.6575111 | 0.4800699 | 0.09645669 | 0.1744343 | 0.7130366 | 7
658 | Zr56Co28Al16 | 743 | 792 | 1258 | 0.59062 | 49 | 0.6295707 | 1.656569 | 2.709831 | 0.3958021 | 0.6685215 | 1.537864 | 0.4003638 | 0.1955026 | 0.4102439 | 0.9634236 | 0.6524887 | 0.4838082 | 0.09514563 | 0.1676537 | 0.7074722 | 7
659 | Zr56Co27Al16 | 735 | 787 | 1260 | 0.5833333 | 52 | 0.6246032 | 1.654082 | 2.585472 | 0.3944862 | 0.665873 | 1.499048 | 0.3994167 | 0.1970842 | 0.4098681 | 0.9577721 | 0.649407 | 0.4852084 | 0.09904762 | 0.1708317 | 0.7071429 | 5
660 | Zr58Co28Al16 | 729 | 780 | 1282 | 0.5686427 | 51 | 0.6084243 | 1.638602 | 2.256393 | 0.3878667 | 0.6482059 | 1.410488 | 0.3887335 | 0.209603 | 0.4030068 | 0.9308036 | 0.6340274 | 0.4971979 | 0.09222423 | 0.1475334 | 0.6879875 | 2
661 | Zr62Ti1.5Al9Fe4.5Cu23 | 662 | 740 | 1185 | 0.5586498 | 78 | 0.6244726 | 1.676475 | 2.473829 | 0.4006497 | 0.6902954 | 1.414914 | 0.4114589 | 0.1777565 | 0.4249351 | 0.9705266 | 0.6640552 | 0.464864 | 0.1491396 | 0.260755 | 0.7561181 | 6
662 | Zr60.5Ti3Al9Fe4.5Cu23 | 662 | 732 | 1165 | 0.5682403 | 70 | 0.6283262 | 1.673981 | 2.5846 | 0.4006568 | 0.688412 | 1.455268 | 0.412096 | 0.1796863 | 0.4227728 | 0.9750603 | 0.6638688 | 0.4672636 | 0.139165 | 0.2471612 | 0.7484979 | 10
663 | Zr59Ti4.5Al9Fe4.5Cu23 | 662 | 716 | 1153 | 0.5741544 | 54 | 0.6209887 | 1.655725 | 2.482036 | 0.3944904 | 0.6678231 | 1.458248 | 0.401216 | 0.1951044 | 0.411985 | 0.9563944 | 0.6495734 | 0.4829238 | 0.1099796 | 0.1871927 | 0.7146574 | 8
664 | Zr57.5Ti6Al9Fe4.5Cu23 | 661 | 705 | 1149 | 0.5752829 | 44 | 0.613577 | 1.641849 | 2.363876 | 0.3895028 | 0.6518712 | 1.444672 | 0.3904868 | 0.2072019 | 0.4039914 | 0.9375247 | 0.6376942 | 0.4950634 | 0.09016393 | 0.1475327 | 0.6901654 | 3
665 | Zr31Ti27Be26Cu10Fe6 | 617 | 685 | 1037 | 0.5949855 | 68 | 0.6605593 | 1.705196 | 3.411068 | 0.4141475 | 0.7261331 | 1.630952 | 0.4340546 | 0.1546598 | 0.4372822 | 1.029651 | 0.6942556 | 0.4430487 | 0.1619048 | 0.338617 | 0.7917068 | 13
666 | Zr31Ti27Be26Cu10Al6 | 607 | 678 | 1060 | 0.5726415 | 71 | 0.6396226 | 1.68961 | 2.820276 | 0.4067187 | 0.7066038 | 1.496689 | 0.4213246 | 0.1670259 | 0.4309551 | 0.9956956 | 0.6773613 | 0.4547868 | 0.1567329 | 0.2953387 | 0.7735849 | 13
667 | Zr31Ti27Be26Cu10Ag6 | 620 | 675 | 1057 | 0.5865658 | 55 | 0.6385998 | 1.675275 | 2.867931 | 0.4025045 | 0.6906339 | 1.544622 | 0.4148361 | 0.1791029 | 0.4214781 | 0.9879626 | 0.6680472 | 0.4673141 | 0.1258581 | 0.2336833 | 0.7426679 | 14
668 | Zr31Ti27Be26Cu10Ni6 | 610 | 682 | 1023 | 0.5962854 | 72 | 0.6666667 | 1.714318 | 3.577713 | 0.4176363 | 0.7370479 | 1.651332 | 0.4392893 | 0.1473369 | 0.4422287 | 1.041074 | 0.7018573 | 0.435747 | 0.1743341 | 0.3777057 | 0.8074291 | 15
669 | Zr31Ti27Be26Cu10Cr6 | 611 | 678 | 1018 | 0.6001965 | 67 | 0.6660118 | 1.709853 | 3.583547 | 0.4162063 | 0.7318271 | 1.665848 | 0.4375405 | 0.1510265 | 0.4392689 | 1.038674 | 0.6990165 | 0.4394904 | 0.1646192 | 0.3541263 | 0.7976424 | 14
670 | Zr31Ti27Be26Cu10V6 | 610 | 666 | 1027 | 0.593963 | 56 | 0.6484907 | 1.685766 | 3.117379 | 0.4068418 | 0.7030185 | 1.597122 | 0.4221318 | 0.1706502 | 0.4264619 | 1.005324 | 0.6780471 | 0.4590213 | 0.1342926 | 0.262122 | 0.7575463 | 15
671 | Zr28Ti24Be23Cu9Ni10Fe6 | 643 | 694 | 1107 | 0.5808491 | 51 | 0.6269196 | 1.660165 | 2.616196 | 0.3965714 | 0.6729901 | 1.49569 | 0.4042702 | 0.1916558 | 0.4136591 | 0.9653414 | 0.6543362 | 0.4797059 | 0.1099138 | 0.1922565 | 0.7190605 | 4
672 | Zr28Ti24Be23Cu9Ni10Al6 | 642 | 685 | 1087 | 0.5906164 | 43 | 0.6301748 | 1.657595 | 2.721282 | 0.3961828 | 0.6697332 | 1.539326 | 0.401249 | 0.1946005 | 0.4108352 | 0.9649846 | 0.6533901 | 0.482906 | 0.09662921 | 0.170825 | 0.7092916 | 9
673 | Zr28Ti24Be23Cu9Ni10Ag6 | 633 | 682 | 1074 | 0.5893855 | 49 | 0.6350093 | 1.666795 | 2.809415 | 0.3995313 | 0.6806331 | 1.546485 | 0.4087867 | 0.1865005 | 0.416287 | 0.9779365 | 0.661233 | 0.4747791 | 0.1111111 | 0.2018495 | 0.726257 | 14
674 | Zr28Ti24Be23Cu9Ni10Cr6 | 637 | 686 | 1071 | 0.5947712 | 49 | 0.6405229 | 1.671694 | 2.948099 | 0.4016393 | 0.6862745 | 1.580645 | 0.4121507 | 0.1826698 | 0.4183267 | 0.9868428 | 0.6661998 | 0.4710551 | 0.1129032 | 0.2105785 | 0.7320261 | 6
675 | Zr28Ti24Be23Cu9Ni10V6 | 635 | 677 | 1064 | 0.5968045 | 42 | 0.6362782 | 1.662946 | 2.870387 | 0.3984697 | 0.6757519 | 1.578089 | 0.4047251 | 0.1904631 | 0.412981 | 0.9745484 | 0.6588429 | 0.4788812 | 0.0979021 | 0.1780742 | 0.7152256 | 7
676 | La62Al14Ni24 | 431 | 451 | 980 | 0.4397959 | 20 | 0.4602041 | 1.4862 | 0.6946123 | 0.3196315 | 0.4806122 | 0.8214936 | 0.2835099 | 0.3447399 | 0.3291405 | 0.6779478 | 0.4841418 | 0.6173495 | 0.03642987 | 0.03080321 | 0.5010204 | 2
677 | La62Al14(Ni0.9Co0.1)24 | 452 | 471 | 983 | 0.4598169 | 19 | 0.4791455 | 1.501852 | 0.8121185 | 0.328223 | 0.4984741 | 0.8870056 | 0.292255 | 0.3296951 | 0.3370014 | 0.7045041 | 0.5001566 | 0.605955 | 0.03578154 | 0.03276062 | 0.5178026 | 8
678 | La62Al14(Ni0.8Co0.2)24 | 434 | 456 | 986 | 0.4401623 | 22 | 0.4624746 | 1.490854 | 0.7045354 | 0.3211268 | 0.484787 | 0.826087 | 0.2873546 | 0.3404868 | 0.331484 | 0.6843641 | 0.4884079 | 0.613168 | 0.03985507 | 0.03399074 | 0.5070994 | 20
679 | La62Al14(Ni0.7Co0.3)24 | 406 | 427 | 991 | 0.4096872 | 21 | 0.4308779 | 1.461411 | 0.544999 | 0.305655 | 0.4520686 | 0.7299145 | 0.268232 | 0.3695741 | 0.3159379 | 0.6349138 | 0.4588675 | 0.6356757 | 0.03589744 | 0.02680323 | 0.4732593 | 7
680 | (Co0.8Fe0.2)71.5Y3.5B25 | 827 | 870 | 1458 | 0.5672154 | 43 | 0.5967078 | 1.619211 | 2.080991 | 0.380744 | 0.6262003 | 1.378764 | 0.371647 | 0.2267235 | 0.3921821 | 0.9005737 | 0.6166407 | 0.5142552 | 0.0681458 | 0.1028536 | 0.6556927 | 1
681 | (Co0.7Fe0.3)71.5Y3.5B25 | 826 | 876 | 1438 | 0.5744089 | 50 | 0.6091794 | 1.634942 | 2.290928 | 0.3869258 | 0.6439499 | 1.431373 | 0.3846323 | 0.2132404 | 0.4001729 | 0.9268316 | 0.6314865 | 0.5010694 | 0.08169935 | 0.1307608 | 0.6787204 | 2
682 | (Co0.6Fe0.4)71.5Y3.5B25 | 824 | 884 | 1468 | 0.5613079 | 60 | 0.6021798 | 1.634123 | 2.135767 | 0.3856894 | 0.6430518 | 1.372671 | 0.3859217 | 0.213104 | 0.4013605 | 0.9218782 | 0.6291812 | 0.5003514 | 0.0931677 | 0.1449615 | 0.6839237 | 1
683 | (Co0.5Fe0.5)71.5Y3.5B25 | 829 | 893 | 1493 | 0.5552579 | 64 | 0.5981246 | 1.632459 | 2.056381 | 0.3845823 | 0.6409913 | 1.34488 | 0.3849685 | 0.2142918 | 0.4010897 | 0.9170472 | 0.6269264 | 0.50121 | 0.09638554 | 0.1473778 | 0.683858 | 1
684 | (Co0.7Fe0.3)72Y3B25 | 822 | 870 | 1481 | 0.5550304 | 48 | 0.5874409 | 1.613425 | 1.915617 | 0.3777681 | 0.6198515 | 1.320182 | 0.3697495 | 0.2309761 | 0.3904721 | 0.8900681 | 0.6102028 | 0.5178811 | 0.07283763 | 0.1056892 | 0.652262 | 1
685 | (Co0.7Fe0.3)71Y4B25 | 827 | 878 | 1447 | 0.5715273 | 51 | 0.6067726 | 1.633196 | 2.242722 | 0.3861038 | 0.642018 | 1.416129 | 0.3837216 | 0.2145608 | 0.3995699 | 0.923602 | 0.6296139 | 0.5022771 | 0.08225806 | 0.130272 | 0.6772633 | 1.5
686 | (Co0.7Fe0.3)70Y5B25 | 841 | 888 | 1470 | 0.5721088 | 47 | 0.6040816 | 1.627995 | 2.204768 | 0.3842492 | 0.6360544 | 1.411765 | 0.3787414 | 0.2192486 | 0.3965225 | 0.9154311 | 0.6250368 | 0.5069883 | 0.07472178 | 0.1166938 | 0.6680272 | 1.5
687 | (Fe71.2B24Y4.8)96Nb4 | 840 | 903 | 1391 | 0.6038821 | 63 | 0.6491733 | 1.678882 | 3.185132 | 0.4047512 | 0.6944644 | 1.638838 | 0.4169519 | 0.177207 | 0.4210985 | 1.000295 | 0.6736495 | 0.4657079 | 0.1143376 | 0.2222185 | 0.7397556 | 3
688 | (Fe71.2B24Y4.8)96Nb3Mo1 | 846 | 910 | 1399 | 0.6047177 | 64 | 0.6504646 | 1.680368 | 3.219542 | 0.4053452 | 0.6962116 | 1.64557 | 0.4180444 | 0.1759955 | 0.4218276 | 1.002723 | 0.6750473 | 0.4645029 | 0.1157324 | 0.2264293 | 0.7419585 | 5
689 | (Fe71.2B24Y4.8)96Nb2Mo2 | 858 | 927 | 1412 | 0.6076487 | 69 | 0.6565156 | 1.688068 | 3.381299 | 0.40837 | 0.7053824 | 1.673285 | 0.4237594 | 0.1696192 | 0.425823 | 1.014761 | 0.6820824 | 0.4581442 | 0.1245487 | 0.2516824 | 0.7542493 | 6
690 | (Fe71.2B24Y4.8)96Nb1Mo3 | 845 | 911 | 1415 | 0.5971731 | 66 | 0.6438163 | 1.67528 | 3.030498 | 0.4030973 | 0.6904594 | 1.598246 | 0.4147196 | 0.1797645 | 0.4200344 | 0.9927864 | 0.669621 | 0.4681882 | 0.1157895 | 0.2195531 | 0.7371025 | 5
691 | (Ti41Zr25Be28Fe6)98Cu2 | 613 | 720 | 1128 | 0.5434397 | 107 | 0.6382979 | 1.717991 | 2.651384 | 0.4135554 | 0.733156 | 1.398058 | 0.4233957 | 0.1471959 | 0.4475108 | 0.9955248 | 0.6920508 | 0.4333583 | 0.207767 | 0.3940251 | 0.8280142 | 12
692 | (Ti41Zr25Be28Fe6)95Cu5 | 617 | 714 | 1110 | 0.5558559 | 97 | 0.6432432 | 1.713068 | 2.809267 | 0.4134337 | 0.7306306 | 1.448276 | 0.4266382 | 0.1496118 | 0.4446272 | 1.004136 | 0.6917102 | 0.4365642 | 0.1967546 | 0.3816511 | 0.818018 | 12
693 | (Ti41Zr25Be28Fe6)85Cu15 | 622 | 682 | 1116 | 0.5573477 | 60 | 0.6111111 | 1.653811 | 2.25214 | 0.3924051 | 0.6648746 | 1.380567 | 0.3989237 | 0.1962582 | 0.4126808 | 0.9444802 | 0.6453242 | 0.4832945 | 0.1214575 | 0.1981354 | 0.718638 | 15
694 | (Ti41Zr25Be28Fe6)80Cu20 | 627 | 687 | 1114 | 0.5628366 | 60 | 0.6166966 | 1.65853 | 2.362482 | 0.3946008 | 0.6705566 | 1.410678 | 0.4023914 | 0.1923881 | 0.4147696 | 0.9535563 | 0.6501729 | 0.4797125 | 0.1232033 | 0.2063303 | 0.7244165 | 7
695 | Cu48Zr48Al4 | 683 | 743 | 1191 | 0.5734677 | 60 | 0.6238455 | 1.661315 | 2.528445 | 0.3964781 | 0.6742233 | 1.462598 | 0.4050069 | 0.1903242 | 0.4152017 | 0.9632318 | 0.6542214 | 0.4781173 | 0.1181102 | 0.2041813 | 0.7246012 | 2
696 | Cu45Zr48Al4Ga3 | 703 | 763 | 1174 | 0.5988075 | 60 | 0.6499148 | 1.684156 | 3.175384 | 0.4064997 | 0.7010221 | 1.619958 | 0.4211611 | 0.1722954 | 0.4248838 | 1.005642 | 0.6774445 | 0.4607419 | 0.1273885 | 0.2497025 | 0.7521295 | 5
697 | Cu40Zr48Al4Ag8 | 684 | 756 | 1129 | 0.6058459 | 72 | 0.6696191 | 1.711109 | 3.716723 | 0.4169884 | 0.7333924 | 1.698876 | 0.4390841 | 0.1502114 | 0.4392573 | 1.04387 | 0.701084 | 0.4387266 | 0.1617978 | 0.3539737 | 0.7971656 | 9
698 | Cu46.5Zr48Al4Nb1.5 | 687 | 744 | 1181 | 0.5817104 | 57 | 0.6299746 | 1.66468 | 2.676497 | 0.3982869 | 0.6782388 | 1.506073 | 0.4074855 | 0.1878411 | 0.4161039 | 0.9717569 | 0.6583233 | 0.4759175 | 0.1153846 | 0.2050542 | 0.726503 | 5
699 | Cu47.5Zr48Al4Ni0.5 | 688 | 743 | 1193 | 0.5766974 | 55 | 0.6227997 | 1.656639 | 2.524365 | 0.3950027 | 0.6689019 | 1.471287 | 0.4018322 | 0.19445 | 0.4121901 | 0.9587782 | 0.6507216 | 0.4823624 | 0.1089109 | 0.1868642 | 0.7150042 | 3
700 | Cu47.5Zr48Al4V0.5 | 695 | 747 | 1192 | 0.5830537 | 52 | 0.6266779 | 1.657874 | 2.621714 | 0.3958665 | 0.670302 | 1.503018 | 0.4024326 | 0.1937692 | 0.4120681 | 0.9630773 | 0.6526655 | 0.4818854 | 0.1046278 | 0.1825022 | 0.7139262 | 2
701 | Cu47.7Zr48Al4Co0.3 | 690 | 744 | 1195 | 0.5774059 | 54 | 0.6225941 | 1.655667 | 2.523881 | 0.394695 | 0.6677824 | 1.473267 | 0.401105 | 0.1953239 | 0.4115523 | 0.957783 | 0.6499865 | 0.483261 | 0.1069307 | 0.1831849 | 0.7129707 | 3
702 | Cu47.5Zr48Al4Cr0.5 | 689 | 744 | 1195 | 0.576569 | 55 | 0.6225941 | 1.656395 | 2.520224 | 0.3949045 | 0.6686192 | 1.470356 | 0.4016593 | 0.1946528 | 0.4120681 | 0.9583945 | 0.6504938 | 0.4825606 | 0.1086957 | 0.1863069 | 0.7146444 | 3
703 | Cu47.5Zr48Al4Fe0.5 | 692 | 743 | 1194 | 0.5795645 | 51 | 0.6222781 | 1.653264 | 2.527795 | 0.3939555 | 0.6649916 | 1.48008 | 0.3991619 | 0.1975311 | 0.4099122 | 0.9553286 | 0.6482051 | 0.4855405 | 0.1015936 | 0.1735095 | 0.7077052 | 3
704 | Zr20Ti20Hf20Cu20Be20 | 632 | 715 | 1194 | 0.5293132 | 83 | 0.5988275 | 1.660642 | 1.969482 | 0.3915663 | 0.6683417 | 1.272242 | 0.3959482 | 0.1916926 | 0.4180199 | 0.9291081 | 0.6453971 | 0.4767521 | 0.1476868 | 0.2286252 | 0.7378559 | 5
705 | Zr20Ti20Hf20Ni20Be20 | 657 | 709 | 1108 | 0.5929603 | 52 | 0.6398917 | 1.672108 | 2.925943 | 0.4016997 | 0.6868231 | 1.572062 | 0.4125744 | 0.1821813 | 0.4188222 | 0.986719 | 0.666303 | 0.470534 | 0.1152993 | 0.2145966 | 0.7337545 | 8
706 | Zr20Ti20Hf20Co20Be20 | 683 | 722 | 1187 | 0.5754002 | 39 | 0.6082561 | 1.632501 | 2.280615 | 0.3860963 | 0.641112 | 1.43254 | 0.3820939 | 0.2155021 | 0.398638 | 0.923071 | 0.6294168 | 0.5033679 | 0.07738095 | 0.1231911 | 0.673968 | 3
707 | Ti20Zr20Hf20Be20Cu20 | 630 | 708 | 1164 | 0.5412371 | 78 | 0.6082474 | 1.665047 | 2.145083 | 0.3946488 | 0.6752577 | 1.325843 | 0.4014684 | 0.1874894 | 0.4198718 | 0.9441614 | 0.6514066 | 0.4734943 | 0.1460674 | 0.2363227 | 0.742268 | 12
708 | Ti20Zr20Hf20Be20Cu17.5Ni2.5 | 641 | 693 | 1156 | 0.5544983 | 52 | 0.599481 | 1.635622 | 2.072189 | 0.3856427 | 0.6444637 | 1.345631 | 0.3871756 | 0.2115527 | 0.4029205 | 0.9207457 | 0.6295343 | 0.4984268 | 0.1009709 | 0.1554889 | 0.6894464 | 12
709 | Ti20Zr20Hf20Be20Cu15Ni5 | 638 | 694 | 1102 | 0.5789474 | 56 | 0.6297641 | 1.666722 | 2.659866 | 0.3988506 | 0.6805808 | 1.49569 | 0.408828 | 0.185975 | 0.4175947 | 0.9730158 | 0.659639 | 0.4739642 | 0.1206897 | 0.214629 | 0.7313975 | 15
710 | Ti20Zr20Hf20Be20Cu12.5Ni7.5 | 644 | 692 | 1090 | 0.5908257 | 48 | 0.6348624 | 1.66536 | 2.813363 | 0.3990773 | 0.6788991 | 1.55157 | 0.4075737 | 0.1878446 | 0.4152637 | 0.9764492 | 0.6601898 | 0.4761545 | 0.1076233 | 0.1951466 | 0.7229358 | 20
711 | Ti20Zr20Hf20Be20Cu10Ni10 | 643 | 695 | 1066 | 0.6031895 | 52 | 0.65197 | 1.68406 | 3.246743 | 0.4066706 | 0.7007505 | 1.643026 | 0.4209864 | 0.172693 | 0.4241908 | 1.007403 | 0.6780096 | 0.4611879 | 0.1229314 | 0.2429218 | 0.749531 | 25
712 | Ti20Zr20Hf20Be20Cu7.5Ni12.5 | 632 | 684 | 1040 | 0.6076923 | 52 | 0.6576923 | 1.689971 | 3.410933 | 0.4090909 | 0.7076923 | 1.676471 | 0.4251769 | 0.1679957 | 0.4269142 | 1.017437 | 0.6837157 | 0.456521 | 0.127451 | 0.2593107 | 0.7576923 | 30
713 | Ti20Zr20Hf20Be20Cu5Ni15 | 644 | 696 | 1109 | 0.5807033 | 52 | 0.6275924 | 1.661449 | 2.627816 | 0.3970337 | 0.6744815 | 1.496774 | 0.4052025 | 0.1905469 | 0.4144044 | 0.9670018 | 0.655416 | 0.4785925 | 0.111828 | 0.1963311 | 0.7213706 | 20
714 | Ti20Zr20Hf20Be20Cu2.5Ni17.5 | 641 | 692 | 1114 | 0.5754039 | 51 | 0.6211849 | 1.654967 | 2.490802 | 0.394302 | 0.6669659 | 1.463002 | 0.4006588 | 0.1958162 | 0.4114064 | 0.9559668 | 0.6491034 | 0.4836822 | 0.1078224 | 0.1835707 | 0.7127469 | 15
715 | Ti20Zr20Hf20Be20Ni20 | 646 | 701 | 1108 | 0.5830325 | 55 | 0.6326715 | 1.668172 | 2.733768 | 0.3996579 | 0.6823105 | 1.517316 | 0.4099221 | 0.1849386 | 0.4179104 | 0.9769757 | 0.6614918 | 0.4730541 | 0.1190476 | 0.2144897 | 0.7319495 | 15
716
717
718
719
720